## 批次统计
LWIR非制冷微测辐射探测器X1320EC批次统计报告
| 批次编号 : | 20191106(1)
备注信息 :
序号 | 管壳号 | 器件编号 | 测试时间 | 封装后测试统计结果
|  |  |  | NETD（mK） | 响应率(mV/K) | 平均噪声 | 盲元数（个） | 坏列（条） | 坏行（条） | 坏斑（个） | 测试结果 | 备注
1 | 09_95 | HP5830_09_95 | 2019/11/20 15:19:50 | 66.4249 | 13.6982 | 0.909901 | 2308 | 0 | 0 | 148 | 不通过 | 04_d9
2 | 09_95 | HP5830_09_95 | 2019/11/20 15:18:14 | 68.6862 | 13.9611 | 0.958934 | 2304 | 0 | 0 | 134 | 不通过 | 04_d9
3 | 09_95 | HP5830_09_95 | 2019/11/11 18:22:08 | 76.3536 | 11.7973 | 0.90077 | 38246 | 163 | 248 | 103765 | 不通过
4 | 09_95 | HP5830_09_95 | 2019/11/11 18:21:02 | 84.1477 | 11.8683 | 0.998693 | 38554 | 163 | 248 | 105456 | 不通过
5 | 09_95 | HP5830_09_95 | 2019/11/11 17:56:02 | 77.6704 | 11.4624 | 0.89029 | 38219 | 163 | 248 | 103295 | 不通过
6 | 09_95 | HP5830_09_95 | 2019/11/11 17:51:55 | 66.7176 | 13.7651 | 0.918375 | 2303 | 0 | 0 | 143 | 不通过
7 | 09_95 | HP5830_09_95 | 2019/11/11 17:51:14 | 76.3133 | 13.5275 | 1.03233 | 2298 | 0 | 0 | 137 | 不通过
8 | 09_88 | HP5830_09_88 | 2019/11/20 14:20:13 | 65.6321 | 13.3774 | 0.877986 | 5663 | 14 | 44 | 1385 | 不通过
9 | 09_88 | HP5830_09_88 | 2019/11/20 14:19:34 | 68.9938 | 13.6339 | 0.940654 | 5664 | 14 | 44 | 1380 | 不通过
10 | 09_88 | HP5830_09_88 | 2019/11/11 17:33:20 | 64.5112 | 13.8676 | 0.894615 | 5665 | 14 | 44 | 1385 | 不通过
11 | 09_88 | HP5830_09_88 | 2019/11/11 17:30:53 | 63.5308 | 14.0981 | 0.895665 | 5667 | 14 | 44 | 1385 | 不通过
12 | 09_88 | HP5830_09_88 | 2019/11/11 17:30:12 | 64.2473 | 14.0429 | 0.902219 | 5668 | 14 | 44 | 1385 | 不通过
13 | 09_86 | HP5830_09_86 | 2019/11/20 14:22:02 | 77.218 | 11.7966 | 0.910908 | 37876 | 163 | 248 | 101971 | 不通过
14 | 09_86 | HP5830_09_86 | 2019/11/20 14:21:21 | 81.6591 | 11.9808 | 0.978344 | 37718 | 163 | 248 | 101139 | 不通过
15 | 09_86 | HP5830_09_86 | 2019/11/11 18:26:42 | 76.7039 | 11.5694 | 0.887421 | 38407 | 163 | 248 | 104856 | 不通过
16 | 09_86 | HP5830_09_86 | 2019/11/11 17:53:59 | 78.2136 | 11.5869 | 0.906252 | 38425 | 163 | 248 | 104824 | 不通过
17 | 09_85 | HP5830_09_85 | 2019/11/20 15:16:13 | 68.3122 | 13.8911 | 0.948931 | 3369 | 0 | 0 | 366 | 不通过 | 04_d9
18 | 09_85 | HP5830_09_85 | 2019/11/20 15:15:39 | 75.6494 | 13.9738 | 1.05711 | 3433 | 1 | 0 | 432 | 不通过 | 04_d9
19 | 09_85 | HP5830_09_85 | 2019/11/11 18:00:15 | 67.7692 | 13.7347 | 0.930788 | 3361 | 0 | 0 | 352 | 不通过
20 | 09_85 | HP5830_09_85 | 2019/11/11 17:59:30 | 67.3307 | 13.8434 | 0.932087 | 3370 | 0 | 0 | 352 | 不通过
21 | 09_84 | HP5830_09_84 | 2019/11/20 14:58:02 | 69.3545 | 14.1267 | 0.97975 | 3925 | 2 | 0 | 512 | 不通过 | 04_d9
22 | 09_84 | HP5830_09_84 | 2019/11/20 14:57:29 | 80.2743 | 13.9362 | 1.11872 | 3919 | 3 | 0 | 501 | 不通过 | 04_d9
23 | 09_84 | HP5830_09_84 | 2019/11/11 18:03:21 | 68.2216 | 14.4807 | 0.987897 | 3961 | 2 | 0 | 515 | 不通过
24 | 09_84 | HP5830_09_84 | 2019/11/11 18:02:47 | 69.2731 | 14.6809 | 1.01699 | 3951 | 2 | 0 | 512 | 不通过
25 | 09_82 | HP5830_09_82 | 2019/11/20 14:53:58 | 94.2863 | 15.1645 | 1.42981 | 4278 | 0 | 0 | 245 | 不通过 | 04_d9
26 | 09_82 | HP5830_09_82 | 2019/11/20 14:53:19 | 94.7136 | 15.6543 | 1.48267 | 4181 | 0 | 0 | 242 | 不通过 | 04_d9
27 | 09_82 | HP5830_09_82 | 2019/11/11 18:17:44 | 159.486 | 13.9047 | 2.21761 | 14704 | 89 | 233 | 17272 | 不通过
28 | 09_82 | HP5830_09_82 | 2019/11/11 18:17:07 | 170.198 | 14.4325 | 2.45638 | 14205 | 87 | 229 | 15828 | 不通过
29 | 09_82 | HP5830_09_82 | 2019/11/11 18:15:39 | 93.1777 | 15.3538 | 1.43063 | 4245 | 0 | 0 | 243 | 不通过
30 | 09_82 | HP5830_09_82 | 2019/11/11 18:14:58 | 94.8961 | 15.3641 | 1.45799 | 4134 | 0 | 0 | 232 | 不通过
31 | 09_81 | HP5830_09_81 | 2019/11/11 18:19:43 | 159.22 | 13.815 | 2.19962 | 14932 | 90 | 237 | 17853 | 不通过
32 | 09_81 | HP5830_09_81 | 2019/11/11 18:18:53 | 159.327 | 13.8733 | 2.21039 | 14796 | 90 | 233 | 17596 | 不通过
33 | 09_78 | HP5830_09_78 | 2019/11/20 11:45:16 | 66.2146 | 13.7272 | 0.90894 | 1026 | 1 | 0 | 854 | 不通过
34 | 09_78 | HP5830_09_78 | 2019/11/20 11:44:26 | 66.2323 | 13.7716 | 0.912121 | 1083 | 2 | 0 | 976 | 不通过
35 | 09_78 | HP5830_09_78 | 2019/11/20 11:43:41 | 67.1903 | 13.8436 | 0.930156 | 1063 | 2 | 0 | 935 | 不通过
36 | 09_78 | HP5830_09_78 | 2019/11/11 18:51:41 | 66.5088 | 13.632 | 0.906649 | 995 | 1 | 0 | 766 | 不通过
37 | 09_78 | HP5830_09_78 | 2019/11/11 18:50:23 | 74.2875 | 13.4686 | 1.00055 | 871 | 1 | 0 | 762 | 不通过
38 | 09_76 | HP5830_09_76 | 2019/11/20 11:47:47 | 67.2383 | 13.6744 | 0.919446 | 105 | 0 | 0 | 0 | 通过
39 | 09_76 | HP5830_09_76 | 2019/11/20 11:46:36 | 68.4095 | 13.9134 | 0.951806 | 102 | 0 | 0 | 0 | 通过
40 | 09_76 | HP5830_09_76 | 2019/11/11 18:54:59 | 67.1762 | 13.5969 | 0.91339 | 105 | 0 | 0 | 0 | 通过
41 | 09_76 | HP5830_09_76 | 2019/11/11 18:54:00 | 74.3877 | 13.3057 | 0.989779 | 107 | 0 | 0 | 0 | 通过
42 | 09_75 | HP5830_09_75 | 2019/11/20 14:18:33 | 68.3675 | 14.3376 | 0.980225 | 704 | 0 | 0 | 417 | 不通过
43 | 09_75 | HP5830_09_75 | 2019/11/20 14:17:46 | 68.6063 | 14.3312 | 0.983209 | 699 | 0 | 0 | 410 | 不通过
44 | 09_75 | HP5830_09_75 | 2019/11/11 18:57:00 | 72.2752 | 13.6465 | 0.986303 | 718 | 0 | 0 | 412 | 不通过
45 | 09_75 | HP5830_09_75 | 2019/11/11 18:56:17 | 96.4992 | 13.2144 | 1.27518 | 761 | 0 | 0 | 391 | 不通过
46 | 09_74 | HP5830_09_74 | 2019/11/11 18:59:59 | 64.0535 | 14.3818 | 0.921206 | 284 | 0 | 0 | 44 | 不通过
47 | 09_74 | HP5830_09_74 | 2019/11/11 18:59:16 | 66.4697 | 14.1608 | 0.941261 | 288 | 0 | 0 | 53 | 不通过
48 | 09_09 | HP5830_09_09 | 2019/11/20 15:06:02 | 178.443 | 12.3458 | 2.20302 | 13678 | 142 | 140 | 14788 | 不通过 | 04_d9
49 | 09_09 | HP5830_09_09 | 2019/11/20 15:05:29 | 180.334 | 13.0671 | 2.35643 | 12622 | 132 | 135 | 11996 | 不通过 | 04_d9
50 | 09_09 | HP5830_09_09 | 2019/11/11 17:36:16 | 168.625 | 12.4885 | 2.10587 | 14258 | 148 | 142 | 16149 | 不通过
51 | 09_09 | HP5830_09_09 | 2019/11/11 17:35:15 | 171.174 | 12.7851 | 2.18848 | 13639 | 144 | 139 | 14389 | 不通过
52 | 09_8C | HP5830_09_8C | 2019/11/20 15:01:59 | 60.0402 | 14.7051 | 0.882896 | 4281 | 7 | 0 | 454 | 不通过 | 04_d9
53 | 09_8C | HP5830_09_8C | 2019/11/20 15:01:24 | 89.1797 | 14.3232 | 1.27734 | 5339 | 11 | 33 | 2327 | 不通过 | 04_d9
54 | 09_8C | HP5830_09_8C | 2019/11/11 17:48:32 | 57.4616 | 14.91 | 0.856753 | 4302 | 7 | 0 | 465 | 不通过
55 | 09_8C | HP5830_09_8C | 2019/11/11 17:47:35 | 61.6662 | 14.7331 | 0.908536 | 4283 | 7 | 0 | 454 | 不通过
56 | 09_7J | HP5830_09_7J | 2019/11/20 15:04:21 | 67.5532 | 14.8323 | 1.00197 | 793 | 0 | 0 | 131 | 不通过 | 04_d9
57 | 09_7J | HP5830_09_7J | 2019/11/20 15:03:44 | 67.17 | 15.1503 | 1.01765 | 797 | 0 | 0 | 118 | 不通过 | 04_d9
58 | 09_7J | HP5830_09_7J | 2019/11/11 18:29:17 | 67.8111 | 15.0046 | 1.01748 | 798 | 0 | 0 | 120 | 不通过
59 | 09_7J | HP5830_09_7J | 2019/11/11 18:28:40 | 75.042 | 15.5732 | 1.16864 | 1289 | 1 | 0 | 664 | 不通过
60 | 09_7I | HP5830_09_7I | 2019/11/20 15:11:19 | 119.166 | 13.8848 | 1.65459 | 7164 | 36 | 16 | 1439 | 不通过 | 04_d9
61 | 09_7I | HP5830_09_7I | 2019/11/20 15:10:15 | 119.4 | 14.4203 | 1.72178 | 6915 | 34 | 12 | 1317 | 不通过 | 04_d9
62 | 09_7I | HP5830_09_7I | 2019/11/11 18:31:26 | 120.902 | 13.7198 | 1.65875 | 7153 | 34 | 14 | 1436 | 不通过
63 | 09_7I | HP5830_09_7I | 2019/11/11 18:30:49 | 130.916 | 13.6646 | 1.78891 | 6933 | 36 | 10 | 1416 | 不通过
64 | 09_7H | HP5830_09_7H | 2019/11/20 11:51:41 | 67.5344 | 14.5385 | 0.981851 | 1203 | 1 | 0 | 334 | 不通过
65 | 09_7H | HP5830_09_7H | 2019/11/20 11:50:40 | 67.1681 | 14.6536 | 0.984254 | 1213 | 1 | 0 | 337 | 不通过
66 | 09_7H | HP5830_09_7H | 2019/11/11 18:33:57 | 67.7171 | 14.6399 | 0.991373 | 1202 | 1 | 0 | 334 | 不通过
67 | 09_7H | HP5830_09_7H | 2019/11/11 18:32:56 | 82.4945 | 14.9963 | 1.23711 | 1495 | 2 | 0 | 494 | 不通过
68 | 09_7G | HP5830_09_7G | 2019/11/20 12:00:10 | 63.8783 | 13.9219 | 0.889305 | 124 | 0 | 0 | 0 | 通过
69 | 09_7G | HP5830_09_7G | 2019/11/20 11:57:36 | 63.8994 | 13.9663 | 0.892439 | 124 | 0 | 0 | 0 | 通过
70 | 09_7G | HP5830_09_7G | 2019/11/11 18:41:51 | 64.0549 | 13.8663 | 0.888206 | 126 | 0 | 0 | 0 | 通过
71 | 09_7G | HP5830_09_7G | 2019/11/11 18:41:13 | 63.8373 | 13.8479 | 0.884009 | 123 | 0 | 0 | 0 | 通过
72 | 09_7E | HP5830_09_7E | 2019/11/20 11:37:13 | 64.7879 | 13.996 | 0.906771 | 763 | 0 | 0 | 18 | 不通过
73 | 09_7E | HP5830_09_7E | 2019/11/20 11:35:39 | 67.6259 | 14.0138 | 0.947692 | 757 | 0 | 0 | 19 | 不通过
74 | 09_7E | HP5830_09_7E | 2019/11/11 18:45:23 | 65.5097 | 13.8083 | 0.904577 | 757 | 0 | 0 | 18 | 不通过
75 | 09_7E | HP5830_09_7E | 2019/11/11 18:44:31 | 65.2996 | 13.8436 | 0.903983 | 761 | 0 | 0 | 19 | 不通过
76 | 09_7E | HP5830_09_7E | 2019/11/11 18:43:17 | 73.1103 | 13.7929 | 1.0084 | 753 | 0 | 0 | 19 | 不通过
77 | 09_7D | HP5830_09_7D | 2019/11/20 11:41:36 | 60.7343 | 14.324 | 0.869955 | 271 | 0 | 0 | 106 | 不通过
78 | 09_7D | HP5830_09_7D | 2019/11/20 11:40:25 | 60.5135 | 14.4038 | 0.871623 | 265 | 0 | 0 | 102 | 不通过
79 | 09_7D | HP5830_09_7D | 2019/11/20 11:39:28 | 61.4066 | 14.3181 | 0.879228 | 258 | 0 | 0 | 102 | 不通过
80 | 09_7D | HP5830_09_7D | 2019/11/11 18:48:35 | 61.0655 | 14.194 | 0.86676 | 263 | 0 | 0 | 99 | 不通过
81 | 09_7D | HP5830_09_7D | 2019/11/11 18:47:56 | 63.2684 | 14.0472 | 0.888747 | 258 | 0 | 0 | 104 | 不通过
82 | 09_6H | HP5830_09_6H | 2019/11/20 15:13:11 | 119.104 | 14.1459 | 1.68483 | 9924 | 77 | 132 | 3106 | 不通过 | 04_d9
83 | 09_6H | HP5830_09_6H | 2019/11/20 15:12:28 | 126.307 | 14.4644 | 1.82695 | 9453 | 69 | 125 | 2841 | 不通过 | 04_d9
84 | 09_6H | HP5830_09_6H | 2019/11/11 17:42:51 | 117.321 | 14.2984 | 1.67751 | 10050 | 81 | 135 | 3281 | 不通过
85 | 09_6H | HP5830_09_6H | 2019/11/11 17:42:14 | 117.551 | 14.3099 | 1.68215 | 10060 | 82 | 135 | 3332 | 不通过