## 批次统计
LWIR非制冷微测辐射探测器X1320EC批次统计报告
| 批次编号 : | 20191106(2)
备注信息 :
序号 | 管壳号 | 器件编号 | 测试时间 | 封装后测试统计结果
|  |  |  | NETD（mK） | 响应率(mV/K) | 平均噪声 | 盲元数（个） | 坏列（条） | 坏行（条） | 坏斑（个） | 测试结果 | 备注
1 | 07_92 | HP5830_07_92 | 2019/11/21 13:39:21 | 55.5195 | 16.2788 | 0.903789 | 119 | 0 | 0 | 0 | 通过
2 | 07_92 | HP5830_07_92 | 2019/11/21 13:38:20 | 54.7988 | 16.2112 | 0.888353 | 117 | 0 | 0 | 0 | 通过
3 | 07_92 | HP5830_07_92 | 2019/11/21 11:57:21 | 125653 | 0.00583685 | 0.733419 | 35683 | 163 | 248 | 77739 | 不通过
4 | 07_92 | HP5830_07_92 | 2019/11/21 11:35:32 | -8951.91 | -0.0814133 | 0.728805 | 0 | 0 | 0 | 0 | 不通过
5 | 01_65 | HP6519_01_65 | 2019/11/20 15:46:57 | 60.5035 | 17.7795 | 1.07572 | 3011 | 0 | 0 | 80 | 不通过 | 04_d9
6 | 01_65 | HP6519_01_65 | 2019/11/20 15:44:22 | 48.5092 | 16.88 | 0.818835 | 27 | 0 | 0 | 0 | 通过 | 04_d9
7 | 01_65 | HP6519_01_65 | 2019/11/20 15:29:39 | 46.9609 | 16.9122 | 0.794212 | 96 | 0 | 0 | 13 | 不通过 | 04_d9
8 | 01_65 | HP6519_01_65 | 2019/11/20 15:28:54 | 54.623 | 16.0832 | 0.87851 | 137 | 0 | 0 | 20 | 不通过 | 04_d9
9 | 01_65 | HP6519_01_65 | 2019/11/12 15:54:29 | 45.6165 | 17.4033 | 0.793876 | 95 | 0 | 0 | 13 | 不通过
10 | 01_65 | HP6519_01_65 | 2019/11/12 15:53:40 | 46.9289 | 17.3746 | 0.815373 | 97 | 0 | 0 | 13 | 不通过
11 | 01_65 | HP6519_01_65 | 2019/11/12 14:57:46 | 48.8334 | 17.0597 | 0.833081 | 543 | 0 | 0 | 74 | 不通过
12 | 01_63 | HP6519_01_63 | 2019/11/20 15:31:42 | 47.9618 | 16.845 | 0.807918 | 50 | 0 | 0 | 0 | 通过 | 04_d9
13 | 01_63 | HP6519_01_63 | 2019/11/20 15:30:57 | 84.6635 | 14.1518 | 1.19814 | 195 | 0 | 0 | 14 | 不通过 | 04_d9
14 | 01_63 | HP6519_01_63 | 2019/11/12 15:51:56 | 45.3107 | 17.6635 | 0.800347 | 51 | 0 | 0 | 0 | 通过
15 | 01_63 | HP6519_01_63 | 2019/11/12 15:51:11 | 47.5167 | 17.5132 | 0.832169 | 50 | 0 | 0 | 0 | 通过
16 | 01_59 | HP6519_01_59 | 2019/11/19 15:35:10 | 45.3893 | 17.2215 | 0.781672 | 154 | 0 | 0 | 22 | 不通过
17 | 01_59 | HP6519_01_59 | 2019/11/19 15:28:01 | 51.8734 | 16.5226 | 0.857083 | 153 | 0 | 0 | 22 | 不通过
18 | 01_59 | HP6519_01_59 | 2019/11/12 15:42:04 | 44.6959 | 17.4244 | 0.778799 | 256 | 0 | 1 | 44 | 不通过
19 | 01_59 | HP6519_01_59 | 2019/11/12 15:41:15 | 43.3981 | 17.6621 | 0.766502 | 262 | 0 | 1 | 50 | 不通过
20 | 01_58 | HP6519_01_58 | 2019/11/19 15:26:41 | 47.1569 | 17.0085 | 0.80207 | 2943 | 13 | 1 | 1218 | 不通过
21 | 01_58 | HP6519_01_58 | 2019/11/19 15:25:56 | 64.3346 | 15.9069 | 1.02337 | 3842 | 15 | 1 | 3539 | 不通过
22 | 01_58 | HP6519_01_58 | 2019/11/12 16:21:24 | 46.3959 | 16.8683 | 0.782618 | 2943 | 13 | 1 | 1218 | 不通过
23 | 01_58 | HP6519_01_58 | 2019/11/12 16:20:33 | 51.2917 | 16.24 | 0.832977 | 2943 | 13 | 1 | 1218 | 不通过
24 | 01_57 | HP6519_01_57 | 2019/11/19 15:24:10 | 45.0019 | 17.7717 | 0.799762 | 305 | 0 | 0 | 11 | 不通过
25 | 01_57 | HP6519_01_57 | 2019/11/19 15:23:02 | 44.7038 | 17.8578 | 0.798314 | 309 | 0 | 0 | 14 | 不通过
26 | 01_57 | HP6519_01_57 | 2019/11/12 15:09:27 | 45.5544 | 17.3247 | 0.789218 | 308 | 0 | 0 | 13 | 不通过
27 | 01_57 | HP6519_01_57 | 2019/11/12 15:08:37 | 49.2621 | 17.6524 | 0.869597 | 303 | 0 | 0 | 13 | 不通过
28 | 01_54 | HP6519_01_54 | 2019/11/20 10:25:48 | 45.1959 | 18.0591 | 0.816199 | 808 | 0 | 0 | 393 | 不通过
29 | 01_54 | HP6519_01_54 | 2019/11/20 10:25:11 | 48.4135 | 17.7767 | 0.860634 | 805 | 0 | 0 | 393 | 不通过
30 | 01_54 | HP6519_01_54 | 2019/11/12 12:05:05 | 44.3739 | 17.6979 | 0.785326 | 808 | 0 | 0 | 393 | 不通过
31 | 01_54 | HP6519_01_54 | 2019/11/12 12:03:51 | 51.947 | 17.3005 | 0.89871 | 803 | 0 | 0 | 393 | 不通过
32 | 01_49 | HP6519_01_49 | 2019/11/18 9:55:40 | 56.6057 | 14.0167 | 0.793422 | 40052 | 163 | 248 | 117051 | 不通过
33 | 01_49 | HP6519_01_49 | 2019/11/18 9:35:36 | 48.6694 | 16.9456 | 0.82473 | 3757 | 10 | 1 | 692 | 不通过
34 | 01_49 | HP6519_01_49 | 2019/11/18 9:27:18 | 46.829 | 17.9012 | 0.838297 | 3758 | 10 | 1 | 688 | 不通过
35 | 01_49 | HP6519_01_49 | 2019/11/15 18:43:04 | 0 | 190.321 | 0 | 40424 | 163 | 248 | 119629 | 不通过
36 | 01_49 | HP6519_01_49 | 2019/11/15 18:38:31 | 49.3273 | 16.4143 | 0.809671 | 3762 | 10 | 1 | 695 | 不通过
37 | 01_49 | HP6519_01_49 | 2019/11/15 18:36:33 | 56.5575 | 15.9353 | 0.90126 | 3865 | 11 | 1 | 926 | 不通过
38 | 01_49 | HP6519_01_49 | 2019/11/15 18:13:31 | 49.0146 | 16.3153 | 0.799687 | 3762 | 10 | 1 | 687 | 不通过
39 | 01_49 | HP6519_01_49 | 2019/11/15 18:10:02 | 49.5454 | 16.4723 | 0.816125 | 3763 | 10 | 1 | 695 | 不通过
40 | 01_49 | HP6519_01_49 | 2019/11/15 18:08:34 | 49.6547 | 16.5266 | 0.820621 | 3763 | 10 | 1 | 700 | 不通过
41 | 01_48 | HP6519_01_48 | 2019/11/20 10:52:42 | 56.4359 | 13.7183 | 0.774202 | 40069 | 163 | 248 | 117118 | 不通过
42 | 01_48 | HP6519_01_48 | 2019/11/20 10:51:49 | 56.3633 | 13.6689 | 0.770426 | 40119 | 163 | 248 | 117441 | 不通过
43 | 01_48 | HP6519_01_48 | 2019/11/18 9:54:24 | 63.7111 | 14.0204 | 0.893254 | 40317 | 163 | 248 | 118827 | 不通过
44 | 01_48 | HP6519_01_48 | 2019/11/12 15:12:33 | 45.7628 | 16.7909 | 0.768398 | 1638 | 10 | 0 | 1038 | 不通过
45 | 01_48 | HP6519_01_48 | 2019/11/12 15:11:31 | 54.5643 | 15.8607 | 0.86543 | 1679 | 10 | 0 | 1143 | 不通过
46 | 01_48 | HP6519_01_48 | 2019/11/12 14:30:27 | 45.0941 | 17.3238 | 0.781199 | 1637 | 10 | 0 | 1038 | 不通过
47 | 01_48 | HP6519_01_48 | 2019/11/12 14:27:27 | 46.5057 | 17.1176 | 0.796064 | 1639 | 10 | 0 | 1038 | 不通过
48 | 01_48 | HP6519_01_48 | 2019/11/12 11:13:36 | 57.1717 | 13.8322 | 0.79081 | 40065 | 163 | 248 | 117130 | 不通过
49 | 01_48 | HP6519_01_48 | 2019/11/12 11:12:39 | 87.2011 | 12.7955 | 1.11578 | 40270 | 163 | 248 | 118323 | 不通过
50 | 01_47 | HP6519_01_47 | 2019/11/20 10:55:40 | 48.0645 | 16.3327 | 0.785022 | 5027 | 12 | 7 | 2727 | 不通过
51 | 01_47 | HP6519_01_47 | 2019/11/20 10:54:47 | 48.4686 | 16.3483 | 0.792378 | 5024 | 12 | 7 | 2725 | 不通过
52 | 01_47 | HP6519_01_47 | 2019/11/12 11:16:42 | 48.0222 | 16.4553 | 0.790221 | 5023 | 12 | 7 | 2723 | 不通过
53 | 01_47 | HP6519_01_47 | 2019/11/12 11:16:02 | 47.4025 | 16.3709 | 0.776024 | 5024 | 12 | 7 | 2720 | 不通过
54 | 01_44 | HP6519_01_44 | 2019/11/20 11:23:53 | 44.4286 | 17.9283 | 0.796528 | 12 | 0 | 0 | 0 | 通过
55 | 01_44 | HP6519_01_44 | 2019/11/20 11:13:29 | 45.8359 | 17.7955 | 0.815673 | 12 | 0 | 0 | 0 | 通过
56 | 01_44 | HP6519_01_44 | 2019/11/12 11:06:12 | 44.6767 | 17.7644 | 0.793655 | 12 | 0 | 0 | 0 | 通过
57 | 01_44 | HP6519_01_44 | 2019/11/12 11:04:56 | 51.3488 | 17.1691 | 0.881613 | 13 | 0 | 0 | 0 | 通过
58 | 01_39 | HP6519_01_39 | 2019/11/20 15:41:54 | 49.1769 | 16.3687 | 0.80496 | 6000 | 21 | 58 | 4356 | 不通过 | 04_d9
59 | 01_39 | HP6519_01_39 | 2019/11/20 15:41:05 | 60.7499 | 15.751 | 0.956872 | 6107 | 21 | 60 | 4817 | 不通过 | 04_d9
60 | 01_39 | HP6519_01_39 | 2019/11/12 16:04:52 | 48.4782 | 16.3572 | 0.792966 | 6005 | 21 | 57 | 4347 | 不通过
61 | 01_39 | HP6519_01_39 | 2019/11/12 16:03:59 | 52.2519 | 16.1214 | 0.842374 | 6004 | 21 | 57 | 4369 | 不通过
62 | 01_38 | HP6519_01_38 | 2019/11/20 11:08:18 | 45.0942 | 17.4118 | 0.78517 | 1904 | 14 | 0 | 1234 | 不通过
63 | 01_38 | HP6519_01_38 | 2019/11/20 11:07:18 | 45.4611 | 17.4077 | 0.791372 | 1904 | 14 | 0 | 1234 | 不通过
64 | 01_38 | HP6519_01_38 | 2019/11/12 11:00:44 | 45.2561 | 17.4964 | 0.791818 | 1903 | 14 | 0 | 1234 | 不通过
65 | 01_38 | HP6519_01_38 | 2019/11/12 10:59:51 | 49.9178 | 17.0975 | 0.85347 | 1910 | 14 | 0 | 1235 | 不通过
66 | 01_37 | HP6519_01_37 | 2019/11/20 11:05:10 | 79.86 | 9.94739 | 0.794398 | 1764 | 0 | 0 | 38 | 不通过
67 | 01_37 | HP6519_01_37 | 2019/11/20 11:03:53 | 80.9325 | 9.8823 | 0.799799 | 1770 | 0 | 0 | 38 | 不通过
68 | 01_37 | HP6519_01_37 | 2019/11/12 10:58:21 | 80.0314 | 10.0595 | 0.805078 | 1766 | 0 | 0 | 37 | 不通过
69 | 01_37 | HP6519_01_37 | 2019/11/12 10:56:51 | 81.9181 | 10.0458 | 0.822932 | 1766 | 0 | 0 | 37 | 不通过
70 | 01_28 | HP6519_01_28 | 2019/11/20 15:27:20 | 47.0253 | 16.818 | 0.790872 | 3132 | 11 | 8 | 1654 | 不通过 | 04_d9
71 | 01_28 | HP6519_01_28 | 2019/11/20 15:26:23 | 48.5677 | 16.6393 | 0.808135 | 3127 | 11 | 8 | 1658 | 不通过 | 04_d9
72 | 01_28 | HP6519_01_28 | 2019/11/20 15:25:46 | 56.8 | 16.0612 | 0.912278 | 3126 | 11 | 8 | 1654 | 不通过 | 04_d9
73 | 01_28 | HP6519_01_28 | 2019/11/12 15:58:18 | 46.6474 | 16.8013 | 0.783735 | 3134 | 11 | 8 | 1662 | 不通过
74 | 01_28 | HP6519_01_28 | 2019/11/12 15:57:41 | 47.4347 | 16.6739 | 0.790923 | 3122 | 11 | 8 | 1659 | 不通过
75 | 01_27 | HP6519_01_27 | 2019/11/18 9:50:23 | 45.9793 | 17.0999 | 0.78624 | 4669 | 26 | 10 | 1300 | 不通过
76 | 01_27 | HP6519_01_27 | 2019/11/18 9:43:17 | 55.7328 | 15.9898 | 0.891156 | 4661 | 26 | 10 | 1300 | 不通过
77 | 01_27 | HP6519_01_27 | 2019/11/15 18:45:35 | 63.7153 | 16.1088 | 1.02637 | 4730 | 26 | 13 | 1416 | 不通过
78 | 01_27 | HP6519_01_27 | 2019/11/15 17:49:41 | 46.7331 | 16.6021 | 0.77587 | 4664 | 26 | 10 | 1300 | 不通过
79 | 01_27 | HP6519_01_27 | 2019/11/15 17:48:50 | 46.5349 | 16.6013 | 0.77254 | 4665 | 26 | 10 | 1300 | 不通过
80 | 01_27 | HP6519_01_27 | 2019/11/15 17:48:09 | 47.0457 | 16.6056 | 0.78122 | 4666 | 26 | 10 | 1300 | 不通过
81 | 01_19 | HP6519_01_19 | 2019/11/20 11:33:51 | 64.1083 | 14.4259 | 0.924819 | 284 | 0 | 0 | 53 | 不通过
82 | 01_19 | HP6519_01_19 | 2019/11/20 11:30:41 | 61.5905 | 13.6023 | 0.837775 | 40244 | 163 | 248 | 117921 | 不通过
83 | 01_19 | HP6519_01_19 | 2019/11/20 11:28:17 | 61.6055 | 13.583 | 0.836785 | 40240 | 163 | 248 | 117874 | 不通过
84 | 01_19 | HP6519_01_19 | 2019/11/20 11:26:43 | 62.3257 | 13.5678 | 0.845625 | 40245 | 163 | 248 | 117922 | 不通过
85 | 01_19 | HP6519_01_19 | 2019/11/12 11:08:37 | 62.6304 | 13.4514 | 0.842464 | 40244 | 163 | 248 | 117899 | 不通过
86 | 01_19 | HP6519_01_19 | 2019/11/12 11:07:38 | 83.4283 | 12.9807 | 1.08296 | 40242 | 163 | 248 | 117854 | 不通过
87 | 01_18 | HP6519_01_18 | 2019/11/20 10:49:01 | 45.0495 | 17.2019 | 0.774935 | 2149 | 0 | 0 | 1194 | 不通过
88 | 01_18 | HP6519_01_18 | 2019/11/20 10:46:32 | 47.9314 | 16.8182 | 0.806122 | 2151 | 0 | 0 | 1194 | 不通过
89 | 01_18 | HP6519_01_18 | 2019/11/12 11:10:58 | 47.359 | 17.2194 | 0.815494 | 2150 | 0 | 0 | 1194 | 不通过
90 | 01_18 | HP6519_01_18 | 2019/11/12 11:10:22 | 61.3075 | 16.2187 | 0.994326 | 2227 | 1 | 0 | 1250 | 不通过
91 | 01_5G | HP6519_01_5G | 2019/11/20 15:35:29 | 45.9694 | 17.188 | 0.790121 | 1680 | 4 | 0 | 310 | 不通过 | 04_d9
92 | 01_5G | HP6519_01_5G | 2019/11/20 15:33:16 | 49.4222 | 16.9499 | 0.837703 | 1680 | 4 | 0 | 310 | 不通过 | 04_d9
93 | 01_5G | HP6519_01_5G | 2019/11/12 15:49:10 | 46.2922 | 17.0397 | 0.788805 | 1679 | 4 | 0 | 310 | 不通过
94 | 01_5G | HP6519_01_5G | 2019/11/12 15:48:21 | 54.3087 | 16.6565 | 0.90459 | 1709 | 4 | 0 | 312 | 不通过
95 | 01_5D | HP6519_01_5D | 2019/11/20 15:37:26 | 45.6646 | 17.4797 | 0.798205 | 166 | 0 | 0 | 5 | 不通过 | 04_d9
96 | 01_5D | HP6519_01_5D | 2019/11/20 15:36:47 | 54.5119 | 16.8825 | 0.920299 | 370 | 1 | 0 | 97 | 不通过 | 04_d9
97 | 01_5D | HP6519_01_5D | 2019/11/12 15:46:57 | 44.4485 | 17.5846 | 0.781608 | 164 | 0 | 0 | 4 | 不通过
98 | 01_5D | HP6519_01_5D | 2019/11/12 15:45:46 | 47.3983 | 17.2749 | 0.818802 | 162 | 0 | 0 | 5 | 不通过
99 | 01_5A | HP6519_01_5A | 2019/11/19 15:39:12 | 44.2378 | 17.7613 | 0.785721 | 341 | 0 | 0 | 131 | 不通过
100 | 01_5A | HP6519_01_5A | 2019/11/19 15:38:33 | 44.5274 | 17.7694 | 0.791223 | 341 | 0 | 0 | 131 | 不通过
101 | 01_5A | HP6519_01_5A | 2019/11/19 15:37:43 | 48.2206 | 17.5078 | 0.844234 | 350 | 0 | 0 | 132 | 不通过
102 | 01_5A | HP6519_01_5A | 2019/11/12 15:44:18 | 45.5608 | 17.3575 | 0.790821 | 341 | 0 | 0 | 131 | 不通过
103 | 01_5A | HP6519_01_5A | 2019/11/12 15:43:39 | 54.758 | 16.5741 | 0.907563 | 467 | 1 | 0 | 281 | 不通过
104 | 01_4F | HP6519_01_4F | 2019/11/19 15:15:51 | 47.9493 | 17.5009 | 0.839154 | 547 | 0 | 0 | 77 | 不通过
105 | 01_4F | HP6519_01_4F | 2019/11/19 15:14:56 | 47.6551 | 17.6385 | 0.840565 | 537 | 0 | 0 | 67 | 不通过
106 | 01_4F | HP6519_01_4F | 2019/11/12 15:06:02 | 48.9726 | 16.834 | 0.824405 | 552 | 0 | 0 | 78 | 不通过
107 | 01_4F | HP6519_01_4F | 2019/11/12 15:02:32 | 49.0012 | 17.002 | 0.833118 | 551 | 0 | 0 | 64 | 不通过
108 | 01_4D | HP6519_01_4D | 2019/11/19 15:42:12 | 51.0916 | 15.9337 | 0.814075 | 10122 | 82 | 101 | 7662 | 不通过
109 | 01_4D | HP6519_01_4D | 2019/11/12 14:53:52 | 51.0501 | 15.586 | 0.795668 | 10124 | 82 | 101 | 7659 | 不通过
110 | 01_4D | HP6519_01_4D | 2019/11/12 14:50:26 | 51.7076 | 15.585 | 0.805861 | 10117 | 82 | 101 | 7664 | 不通过
111 | 01_4C | HP6519_01_4C | 2019/11/20 10:12:47 | 52.7439 | 15.6638 | 0.826169 | 29428 | 163 | 248 | 68446 | 不通过
112 | 01_4C | HP6519_01_4C | 2019/11/20 10:12:02 | 51.6311 | 15.7466 | 0.813015 | 29354 | 163 | 248 | 68304 | 不通过
113 | 01_4C | HP6519_01_4C | 2019/11/12 14:46:45 | 53.7028 | 14.3073 | 0.768341 | 26172 | 163 | 248 | 57353 | 不通过
114 | 01_4C | HP6519_01_4C | 2019/11/12 14:45:21 | 53.383 | 14.3275 | 0.764843 | 26249 | 163 | 248 | 57666 | 不通过
115 | 01_4C | HP6519_01_4C | 2019/11/12 14:37:11 | 53.6514 | 14.3449 | 0.769623 | 27608 | 163 | 248 | 61136 | 不通过
116 | 01_4C | HP6519_01_4C | 2019/11/12 14:35:40 | 53.5442 | 14.3967 | 0.770859 | 27152 | 163 | 248 | 60253 | 不通过
117 | 01_4C | HP6519_01_4C | 2019/11/12 14:33:56 | 54.4692 | 14.3185 | 0.779915 | 28201 | 163 | 248 | 63327 | 不通过
118 | 01_4C | HP6519_01_4C | 2019/11/12 14:32:49 | 72.5951 | 12.3726 | 0.898192 | 37838 | 163 | 248 | 98986 | 不通过
119 | 01_4B | HP6519_01_4B | 2019/11/19 15:05:30 | 44.4543 | 17.9478 | 0.797855 | 1638 | 10 | 0 | 1038 | 不通过
120 | 01_4B | HP6519_01_4B | 2019/11/19 15:03:58 | 44.4176 | 17.9265 | 0.796251 | 1636 | 10 | 0 | 1042 | 不通过
121 | 01_4B | HP6519_01_4B | 2019/11/12 16:29:55 | 44.3849 | 17.6054 | 0.781415 | 1639 | 10 | 0 | 1042 | 不通过
122 | 01_4B | HP6519_01_4B | 2019/11/12 16:29:21 | 44.7447 | 17.4788 | 0.782083 | 1639 | 10 | 0 | 1042 | 不通过
123 | 01_3A | HP6519_01_3A | 2019/11/20 11:11:26 | 50.1371 | 15.5605 | 0.780156 | 10826 | 66 | 133 | 7670 | 不通过
124 | 01_3A | HP6519_01_3A | 2019/11/20 11:09:56 | 55.1115 | 15.3234 | 0.844496 | 10824 | 66 | 133 | 7664 | 不通过
125 | 01_3A | HP6519_01_3A | 2019/11/12 11:03:36 | 50.2041 | 15.5268 | 0.779508 | 10824 | 66 | 133 | 7664 | 不通过
126 | 01_3A | HP6519_01_3A | 2019/11/12 11:02:04 | 57.0206 | 15.0665 | 0.859098 | 10828 | 66 | 133 | 7699 | 不通过
127 | 01_2G | HP6519_01_2G | 2019/11/12 16:02:42 | 60.242 | 17.708 | 1.06677 | 3014 | 0 | 0 | 78 | 不通过
128 | 01_2G | HP6519_01_2G | 2019/11/12 16:01:57 | 66.1309 | 17.2307 | 1.13948 | 2915 | 0 | 0 | 80 | 不通过
129 | 01_2C | HP6519_01_2C | 2019/11/20 15:39:48 | 49.135 | 17.6259 | 0.866047 | 965 | 0 | 0 | 75 | 不通过 | 04_d9
130 | 01_2C | HP6519_01_2C | 2019/11/20 15:39:02 | 50.4797 | 17.5087 | 0.883836 | 971 | 0 | 0 | 73 | 不通过 | 04_d9
131 | 01_2C | HP6519_01_2C | 2019/11/12 16:00:33 | 49.4914 | 17.5019 | 0.866195 | 989 | 0 | 0 | 67 | 不通过
132 | 01_2C | HP6519_01_2C | 2019/11/12 15:59:36 | 51.9498 | 17.3698 | 0.902357 | 994 | 0 | 0 | 71 | 不通过
133 | 01_1E | HP6519_01_1E | 2019/11/20 10:57:47 | 56.6375 | 14.1395 | 0.800825 | 39709 | 163 | 248 | 113285 | 不通过
134 | 01_1E | HP6519_01_1E | 2019/11/20 10:57:10 | 58.9339 | 14.1949 | 0.836561 | 39523 | 163 | 248 | 111308 | 不通过
135 | 01_1E | HP6519_01_1E | 2019/11/12 11:18:43 | 55.5026 | 14.1877 | 0.787451 | 39762 | 163 | 248 | 113522 | 不通过
136 | 01_1E | HP6519_01_1E | 2019/11/12 11:18:00 | 76.5062 | 13.1776 | 1.00817 | 39333 | 163 | 248 | 108686 | 不通过
137 | 01_1C | HP6519_01_1C | 2019/11/20 11:00:22 | 81.1918 | 9.70127 | 0.787663 | 1717 | 0 | 0 | 67 | 不通过
138 | 01_1C | HP6519_01_1C | 2019/11/20 10:59:25 | 83.1094 | 9.59134 | 0.797131 | 1716 | 0 | 0 | 67 | 不通过
139 | 01_1C | HP6519_01_1C | 2019/11/12 11:21:56 | 82.6701 | 9.56157 | 0.790456 | 1717 | 0 | 0 | 68 | 不通过
140 | 01_1C | HP6519_01_1C | 2019/11/12 11:20:40 | 88.715 | 9.45323 | 0.838643 | 1716 | 0 | 0 | 68 | 不通过
141 | 01_1A | HP6519_01_1A | 2019/11/20 10:44:41 | 9906.77 | 0.112428 | 1.1138 | 16487 | 163 | 247 | 11193 | 不通过
142 | 01_1A | HP6519_01_1A | 2019/11/20 10:43:44 | 5127.01 | 0.149531 | 0.766648 | 6534 | 0 | 22 | 620 | 不通过
143 | 01_1A | HP6519_01_1A | 2019/11/12 11:25:45 | 2508.88 | 1.08041 | 2.71061 | 87 | 0 | 0 | 46 | 不通过
144 | 01_1A | HP6519_01_1A | 2019/11/12 11:24:39 | 3146.11 | 0.505613 | 1.59072 | 869 | 0 | 2 | 136 | 不通过
145 | 10_KE | HP5830_10_KE | 2019/11/12 12:01:28 | 98.3042 | 10.1619 | 0.99896 | 27 | 0 | 0 | 0 | 不通过
146 | 10_KE | HP5830_10_KE | 2019/11/12 12:00:48 | 99.9959 | 10.129 | 1.01286 | 29 | 0 | 0 | 0 | 不通过
147 | 10_KC | HP5830_10_KC | 2019/11/20 10:30:05 | 97.2191 | 10.4973 | 1.02054 | 20 | 0 | 0 | 0 | 不通过
148 | 10_KC | HP5830_10_KC | 2019/11/20 10:29:18 | 107.715 | 9.99252 | 1.07634 | 22 | 0 | 0 | 0 | 不通过
149 | 10_KC | HP5830_10_KC | 2019/11/12 11:42:21 | 98.5469 | 9.8946 | 0.975083 | 20 | 0 | 0 | 0 | 不通过
150 | 10_KC | HP5830_10_KC | 2019/11/12 11:40:29 | 99.6859 | 9.84683 | 0.98159 | 20 | 0 | 0 | 0 | 不通过
151 | 10_J4 | HP5830_10_J4 | 2019/11/20 10:27:47 | 103.196 | 10.4771 | 1.08119 | 25 | 0 | 0 | 1 | 不通过
152 | 10_J4 | HP5830_10_J4 | 2019/11/20 10:27:12 | 112.922 | 10.2883 | 1.16177 | 27 | 0 | 0 | 1 | 不通过
153 | 10_J4 | HP5830_10_J4 | 2019/11/12 11:45:38 | 103.277 | 9.86638 | 1.01897 | 24 | 0 | 0 | 1 | 不通过
154 | 10_J4 | HP5830_10_J4 | 2019/11/12 11:43:29 | 108.303 | 10.0096 | 1.08406 | 25 | 0 | 0 | 1 | 不通过
155 | 10_J3 | HP5830_10_J3 | 2019/11/20 10:15:02 | 101.982 | 10.8316 | 1.10464 | 172 | 0 | 1 | 160 | 不通过
156 | 10_J3 | HP5830_10_J3 | 2019/11/20 10:14:08 | 106.101 | 10.8896 | 1.15539 | 173 | 0 | 1 | 160 | 不通过
157 | 10_J3 | HP5830_10_J3 | 2019/11/12 11:49:22 | 98.2632 | 10.4523 | 1.02708 | 172 | 0 | 1 | 160 | 不通过
158 | 10_J3 | HP5830_10_J3 | 2019/11/12 11:47:46 | 111.12 | 10.9694 | 1.21892 | 178 | 0 | 1 | 160 | 不通过
159 | 10_I3 | HP5830_10_I3 | 2019/11/20 10:18:01 | 99.5199 | 11.0628 | 1.10097 | 44 | 0 | 0 | 23 | 不通过
160 | 10_I3 | HP5830_10_I3 | 2019/11/20 10:17:26 | 97.1487 | 11.1307 | 1.08134 | 43 | 0 | 0 | 23 | 不通过
161 | 10_I3 | HP5830_10_I3 | 2019/11/12 11:54:27 | 99.7273 | 10.2571 | 1.02291 | 40 | 0 | 0 | 23 | 不通过
162 | 10_I3 | HP5830_10_I3 | 2019/11/12 11:52:39 | 99.0845 | 10.3864 | 1.02913 | 40 | 0 | 0 | 23 | 不通过
163 | 10_I2 | HP5830_10_I2 | 2019/11/20 10:23:30 | 97.393 | 10.7975 | 1.05161 | 27 | 0 | 0 | 0 | 不通过
164 | 10_I2 | HP5830_10_I2 | 2019/11/20 10:22:47 | 102.648 | 10.7394 | 1.10238 | 26 | 0 | 0 | 0 | 不通过
165 | 10_I2 | HP5830_10_I2 | 2019/11/20 10:21:32 | 91.3314 | 8.00968 | 0.731535 | 12798 | 163 | 79 | 36585 | 不通过
166 | 10_I2 | HP5830_10_I2 | 2019/11/20 10:20:50 | 93.5253 | 8.13136 | 0.760488 | 12802 | 163 | 79 | 36585 | 不通过
167 | 10_I2 | HP5830_10_I2 | 2019/11/12 11:58:20 | 92.1622 | 7.41068 | 0.682984 | 12812 | 163 | 79 | 36565 | 不通过
168 | 10_I2 | HP5830_10_I2 | 2019/11/12 11:56:15 | 101.784 | 7.53499 | 0.766939 | 12787 | 163 | 79 | 36565 | 不通过
169 | 10_HF | HP5830_10_HF | 2019/11/20 10:32:06 | 101.427 | 10.3804 | 1.05285 | 108 | 0 | 2 | 0 | 不通过
170 | 10_HF | HP5830_10_HF | 2019/11/20 10:31:33 | 113.585 | 10.1603 | 1.15406 | 116 | 0 | 2 | 0 | 不通过
171 | 10_HF | HP5830_10_HF | 2019/11/12 11:38:53 | 102.277 | 9.76966 | 0.999211 | 60 | 0 | 0 | 0 | 不通过
172 | 10_HF | HP5830_10_HF | 2019/11/12 11:38:09 | 104.393 | 9.74173 | 1.01697 | 65 | 0 | 0 | 0 | 不通过
173 | 10_HC | HP5830_10_HC | 2019/11/20 10:33:48 | 107.109 | 8.84155 | 0.947011 | 5718 | 0 | 35 | 15999 | 不通过
174 | 10_HC | HP5830_10_HC | 2019/11/20 10:33:16 | 172.644 | 8.01394 | 1.38356 | 5718 | 0 | 35 | 15999 | 不通过
175 | 10_HC | HP5830_10_HC | 2019/11/12 11:36:43 | 95.6049 | 8.88345 | 0.849301 | 5718 | 0 | 35 | 15999 | 不通过
176 | 10_HC | HP5830_10_HC | 2019/11/12 11:36:05 | 103.82 | 9.18419 | 0.953502 | 5717 | 0 | 35 | 15999 | 不通过
177 | 10_H3 | HP5830_10_H3 | 2019/11/20 10:36:05 | 93.3196 | 10.7249 | 1.00084 | 192 | 0 | 1 | 160 | 不通过
178 | 10_H3 | HP5830_10_H3 | 2019/11/20 10:35:04 | 100.005 | 10.686 | 1.06866 | 191 | 0 | 1 | 160 | 不通过
179 | 10_H3 | HP5830_10_H3 | 2019/11/12 11:34:43 | 94.6579 | 10.0046 | 0.947018 | 187 | 0 | 1 | 160 | 不通过
180 | 10_H3 | HP5830_10_H3 | 2019/11/12 11:34:08 | 97.2299 | 9.9957 | 0.97188 | 185 | 0 | 1 | 160 | 不通过
181 | 10_H2 | HP5830_10_H2 | 2019/11/20 10:39:06 | 92.3123 | 10.9345 | 1.00939 | 11 | 0 | 0 | 0 | 不通过
182 | 10_H2 | HP5830_10_H2 | 2019/11/20 10:38:14 | 94.4664 | 11.0036 | 1.03947 | 11 | 0 | 0 | 0 | 不通过
183 | 10_H2 | HP5830_10_H2 | 2019/11/12 11:32:44 | 95.4973 | 10.104 | 0.964906 | 11 | 0 | 0 | 0 | 不通过
184 | 10_H2 | HP5830_10_H2 | 2019/11/12 11:32:07 | 112.913 | 9.84896 | 1.11208 | 19 | 0 | 0 | 0 | 不通过
185 | 10_G1 | HP5830_10_G1 | 2019/11/20 10:41:58 | 89.9163 | 11.0465 | 0.993257 | 6 | 0 | 0 | 0 | 不通过
186 | 10_G1 | HP5830_10_G1 | 2019/11/20 10:41:01 | 93.4383 | 11.0121 | 1.02896 | 6 | 0 | 0 | 0 | 不通过
187 | 10_G1 | HP5830_10_G1 | 2019/11/12 11:29:42 | 92.3801 | 10.0118 | 0.924888 | 6 | 0 | 0 | 0 | 不通过
188 | 10_G1 | HP5830_10_G1 | 2019/11/12 11:27:21 | 131.1 | 9.83629 | 1.28954 | 98 | 0 | 0 | 16 | 不通过
189 | 07_94 | HP5830_07_94 | 2019/11/20 16:31:53 | -12083.4 | -0.0618425 | 0.747268 | 40418 | 163 | 248 | 119557 | 不通过 | 04_d9
190 | 07_94 | HP5830_07_94 | 2019/11/20 16:30:38 | 57.3152 | 14.9932 | 0.859337 | 76 | 0 | 0 | 0 | 通过 | 04_d9
191 | 07_94 | HP5830_07_94 | 2019/11/20 16:29:30 | 57.9488 | 15.0258 | 0.870728 | 77 | 0 | 0 | 0 | 通过 | 04_d9
192 | 07_94 | HP5830_07_94 | 2019/11/12 16:15:32 | 57.3483 | 14.8657 | 0.85252 | 78 | 0 | 0 | 0 | 通过
193 | 07_94 | HP5830_07_94 | 2019/11/12 16:14:13 | 57.7263 | 14.8208 | 0.855552 | 78 | 0 | 0 | 0 | 通过
194 | 07_8J | HP5830_07_8J | 2019/11/20 16:37:23 | 56.0247 | 14.2871 | 0.800429 | 24 | 0 | 0 | 0 | 通过 | 04_d9
195 | 07_8J | HP5830_07_8J | 2019/11/20 16:36:40 | 65.0346 | 13.2736 | 0.863246 | 23 | 0 | 0 | 0 | 通过 | 04_d9
196 | 07_8J | HP5830_07_8J | 2019/11/12 16:09:20 | 53.8855 | 15.3445 | 0.826844 | 23 | 0 | 0 | 0 | 通过
197 | 07_8J | HP5830_07_8J | 2019/11/12 16:07:22 | 54.7921 | 15.1752 | 0.831481 | 24 | 0 | 0 | 0 | 通过