## 批次统计
LWIR非制冷微测辐射探测器X1320EC批次统计报告
| 批次编号 : | 20191106(3)
备注信息 :
序号 | 管壳号 | 器件编号 | 测试时间 | 封装后测试统计结果
|  |  |  | NETD（mK） | 响应率(mV/K) | 平均噪声 | 盲元数（个） | 坏列（条） | 坏行（条） | 坏斑（个） | 测试结果 | 备注
1 | 01_92 | HP6519_01_92 | 2019/11/21 11:48:58 | 458533 | 0.00362587 | 1.66258 | 36162 | 163 | 248 | 78545 | 不通过
2 | 01_92 | HP6519_01_92 | 2019/11/21 11:44:02 | 424053 | 0.00409635 | 1.73707 | 36312 | 163 | 248 | 80712 | 不通过
3 | 01_92 | HP6519_01_92 | 2019/11/21 11:39:34 | -391375 | -0.0037664 | 1.47407 | 36958 | 163 | 248 | 85701 | 不通过
4 | 01_92 | HP6519_01_92 | 2019/11/12 19:46:23 | 53.4939 | 15.5203 | 0.830243 | 348 | 0 | 0 | 300 | 不通过
5 | 01_92 | HP6519_01_92 | 2019/11/12 17:27:28 | 47.1698 | 18.091 | 0.853347 | 28 | 0 | 0 | 0 | 通过
6 | 01_92 | HP6519_01_92 | 2019/11/12 17:26:53 | 49.0416 | 17.8273 | 0.87428 | 28 | 0 | 0 | 0 | 通过
7 | 01_89 | HP6519_01_89 | 2019/11/20 16:27:35 | 48.6698 | 16.754 | 0.815415 | 98 | 0 | 0 | 5 | 不通过 | 04_d9
8 | 01_89 | HP6519_01_89 | 2019/11/20 16:25:29 | 68.2332 | 15.9829 | 1.09057 | 2316 | 14 | 0 | 4243 | 不通过 | 04_d9
9 | 01_89 | HP6519_01_89 | 2019/11/12 18:36:27 | 48.0855 | 16.8171 | 0.808659 | 98 | 0 | 0 | 5 | 不通过
10 | 01_89 | HP6519_01_89 | 2019/11/12 18:35:33 | 48.5194 | 16.6584 | 0.808258 | 98 | 0 | 0 | 5 | 不通过
11 | 01_87 | HP6519_01_87 | 2019/11/20 16:22:21 | 50.6873 | 15.9772 | 0.809842 | 55 | 0 | 0 | 1 | 不通过 | 04_d9
12 | 01_87 | HP6519_01_87 | 2019/11/20 16:21:41 | 72.3707 | 14.6492 | 1.06017 | 389 | 0 | 0 | 199 | 不通过 | 04_d9
13 | 01_87 | HP6519_01_87 | 2019/11/12 18:38:36 | 50.6537 | 15.9524 | 0.80805 | 55 | 0 | 0 | 1 | 不通过
14 | 01_87 | HP6519_01_87 | 2019/11/12 18:37:53 | 94.1604 | 13.7997 | 1.29938 | 1415 | 2 | 7 | 2151 | 不通过
15 | 01_86 | HP6519_01_86 | 2019/11/20 16:24:01 | 54.277 | 15.7385 | 0.854238 | 158 | 0 | 0 | 17 | 不通过 | 04_d9
16 | 01_86 | HP6519_01_86 | 2019/11/20 16:23:28 | 111.127 | 12.1234 | 1.34724 | 4379 | 22 | 0 | 10235 | 不通过 | 04_d9
17 | 01_86 | HP6519_01_86 | 2019/11/12 18:41:42 | 48.351 | 16.3917 | 0.792554 | 156 | 0 | 0 | 17 | 不通过
18 | 01_86 | HP6519_01_86 | 2019/11/12 18:40:18 | 101.052 | 12.9789 | 1.31154 | 3730 | 15 | 0 | 8817 | 不通过
19 | 01_82 | HP6519_01_82 | 2019/11/20 16:16:24 | 46.2391 | 17.4353 | 0.806191 | 19 | 0 | 0 | 0 | 通过 | 04_d9
20 | 01_82 | HP6519_01_82 | 2019/11/20 16:09:10 | 49.498 | 17.3115 | 0.856885 | 19 | 0 | 0 | 0 | 通过 | 04_d9
21 | 01_82 | HP6519_01_82 | 2019/11/12 18:43:18 | 46.477 | 17.5034 | 0.813506 | 19 | 0 | 0 | 0 | 通过
22 | 01_82 | HP6519_01_82 | 2019/11/12 18:42:41 | 54.4994 | 17.5005 | 0.953765 | 112 | 0 | 0 | 32 | 不通过
23 | 01_8I | HP6519_01_8I | 2019/11/20 16:18:48 | 56.7962 | 16.135 | 0.916405 | 493 | 0 | 0 | 4 | 不通过 | 04_d9
24 | 01_8I | HP6519_01_8I | 2019/11/20 16:18:03 | 60.4671 | 16.1308 | 0.97538 | 529 | 0 | 0 | 9 | 不通过 | 04_d9
25 | 01_8I | HP6519_01_8I | 2019/11/12 17:29:20 | 56.429 | 16.7578 | 0.945626 | 451 | 0 | 0 | 2 | 不通过
26 | 01_8I | HP6519_01_8I | 2019/11/12 17:28:43 | 60.8471 | 16.2197 | 0.986921 | 459 | 0 | 0 | 3 | 不通过
27 | 01_8E | HP6519_01_8E | 2019/11/20 16:07:35 | 47.2773 | 17.225 | 0.814351 | 209 | 0 | 0 | 0 | 通过 | 04_d9
28 | 01_8E | HP6519_01_8E | 2019/11/20 16:06:59 | 52.6387 | 16.5402 | 0.870655 | 210 | 0 | 0 | 0 | 通过 | 04_d9
29 | 01_8E | HP6519_01_8E | 2019/11/12 19:52:34 | 58.8076 | 14.5212 | 0.853954 | 28 | 0 | 0 | 8 | 不通过
30 | 01_8E | HP6519_01_8E | 2019/11/12 17:33:56 | 54.7225 | 16.7552 | 0.916886 | 211 | 0 | 0 | 0 | 通过
31 | 01_7J | HP6519_01_7J | 2019/11/20 14:51:59 | 62.4715 | 16.3009 | 1.01834 | 1911 | 0 | 0 | 27 | 不通过 | 04_d9
32 | 01_7J | HP6519_01_7J | 2019/11/20 14:51:25 | 69.1212 | 15.817 | 1.09329 | 1833 | 0 | 0 | 29 | 不通过 | 04_d9
33 | 01_7J | HP6519_01_7J | 2019/11/12 19:54:01 | 70.2723 | 16.1447 | 1.13453 | 2060 | 0 | 1 | 192 | 不通过
34 | 01_7J | HP6519_01_7J | 2019/11/12 18:45:00 | 67.3971 | 16.1931 | 1.09137 | 1992 | 0 | 0 | 29 | 不通过
35 | 07_D9 | HP5830_07_D9 | 2019/11/20 16:43:31 | 58.2612 | 14.1205 | 0.822675 | 22 | 0 | 0 | 4 | 不通过 | 04_d9
36 | 07_D9 | HP5830_07_D9 | 2019/11/20 16:42:54 | 86.165 | 12.4939 | 1.07654 | 23 | 0 | 0 | 4 | 不通过 | 04_d9
37 | 07_D9 | HP5830_07_D9 | 2019/11/12 18:46:59 | 56.9367 | 14.6535 | 0.83432 | 20 | 0 | 0 | 2 | 不通过
38 | 07_D9 | HP5830_07_D9 | 2019/11/12 18:46:26 | 62.4744 | 14.1462 | 0.883774 | 21 | 0 | 0 | 2 | 不通过
39 | 07_D8 | HP5830_07_D8 | 2019/11/20 16:59:02 | 90.1219 | 12.8045 | 1.15396 | 27 | 0 | 0 | 0 | 不通过 | 07_GB
40 | 07_D8 | HP5830_07_D8 | 2019/11/12 18:49:22 | 56.3214 | 14.8033 | 0.833741 | 11 | 0 | 0 | 0 | 通过
41 | 07_D8 | HP5830_07_D8 | 2019/11/12 18:48:47 | 61.0631 | 14.192 | 0.866607 | 11 | 0 | 0 | 0 | 通过
42 | 07_D6 | HP5830_07_D6 | 2019/11/20 16:39:21 | 60.574 | 13.7264 | 0.831463 | 70 | 0 | 0 | 0 | 通过 | 04_d9
43 | 07_D6 | HP5830_07_D6 | 2019/11/20 16:38:49 | 73.3321 | 12.9545 | 0.949984 | 72 | 0 | 0 | 2 | 不通过 | 04_d9
44 | 07_D6 | HP5830_07_D6 | 2019/11/12 18:51:00 | 59.7813 | 14.5801 | 0.871617 | 71 | 0 | 0 | 0 | 通过
45 | 07_D6 | HP5830_07_D6 | 2019/11/12 18:50:17 | 88.414 | 12.887 | 1.13939 | 83 | 0 | 0 | 2 | 不通过
46 | 07_D4 | HP5830_07_D4 | 2019/11/20 16:57:32 | 58.8167 | 14.7932 | 0.870084 | 58 | 0 | 0 | 4 | 不通过 | 07_GB
47 | 07_D4 | HP5830_07_D4 | 2019/11/20 16:56:47 | 84.0368 | 13.1769 | 1.10735 | 66 | 0 | 0 | 4 | 不通过 | 07_GB
48 | 07_D4 | HP5830_07_D4 | 2019/11/12 18:53:09 | 58.1024 | 14.9131 | 0.866486 | 57 | 0 | 0 | 4 | 不通过
49 | 07_D4 | HP5830_07_D4 | 2019/11/12 18:52:16 | 74.8573 | 13.8645 | 1.03786 | 61 | 0 | 0 | 4 | 不通过
50 | 07_D2 | HP5830_07_D2 | 2019/11/20 16:41:22 | 59.0145 | 14.1675 | 0.836088 | 84 | 0 | 0 | 0 | 通过 | 04_d9
51 | 07_D2 | HP5830_07_D2 | 2019/11/20 16:40:37 | 99.6694 | 11.938 | 1.18986 | 668 | 0 | 2 | 243 | 不通过 | 04_d9
52 | 07_D2 | HP5830_07_D2 | 2019/11/12 18:54:47 | 58.0519 | 14.8257 | 0.860659 | 85 | 0 | 0 | 0 | 通过
53 | 07_D2 | HP5830_07_D2 | 2019/11/12 18:54:04 | 67.6321 | 14.3504 | 0.970547 | 139 | 0 | 1 | 16 | 不通过
54 | 07_D1 | HP5830_07_D1 | 2019/11/20 17:13:50 | 57.2227 | 15.422 | 0.882488 | 228 | 0 | 0 | 50 | 不通过 | 07_GB
55 | 07_D1 | HP5830_07_D1 | 2019/11/20 17:13:05 | 62.0152 | 15.3764 | 0.953572 | 240 | 0 | 0 | 50 | 不通过 | 07_GB
56 | 07_D1 | HP5830_07_D1 | 2019/11/12 18:56:38 | 56.7584 | 15.339 | 0.870617 | 229 | 0 | 0 | 50 | 不通过
57 | 07_D1 | HP5830_07_D1 | 2019/11/12 18:55:53 | 64.59 | 15.4104 | 0.995359 | 281 | 0 | 1 | 48 | 不通过
58 | 07_CG | HP5830_07_CG | 2019/11/20 17:04:23 | 68.9349 | 13.877 | 0.95661 | 39 | 0 | 0 | 0 | 通过 | 07_GB
59 | 07_CG | HP5830_07_CG | 2019/11/12 18:58:50 | 58.3181 | 14.968 | 0.872905 | 39 | 0 | 0 | 0 | 通过
60 | 07_CG | HP5830_07_CG | 2019/11/12 18:58:13 | 71.8643 | 13.4604 | 0.967321 | 39 | 0 | 0 | 0 | 通过
61 | 07_CF | HP5830_07_CF | 2019/11/12 19:00:27 | 61.562 | 14.1286 | 0.869783 | 15 | 0 | 0 | 0 | 通过
62 | 07_CF | HP5830_07_CF | 2019/11/12 18:59:50 | 83.9027 | 12.1958 | 1.02326 | 21 | 0 | 0 | 0 | 不通过
63 | 07_CD | HP5830_07_CD | 2019/11/20 17:05:59 | 90.5299 | 12.6329 | 1.14366 | 120 | 0 | 1 | 16 | 不通过 | 07_GB
64 | 07_CD | HP5830_07_CD | 2019/11/12 19:02:38 | 58.8226 | 14.5413 | 0.85536 | 102 | 0 | 0 | 1 | 不通过
65 | 07_CD | HP5830_07_CD | 2019/11/12 19:01:51 | 82.8972 | 12.4959 | 1.03587 | 65 | 0 | 0 | 1 | 不通过
66 | 07_CB | HP5830_07_CB | 2019/11/20 17:45:44 | 56.9872 | 14.8791 | 0.847917 | 8 | 0 | 0 | 0 | 通过 | 07_8C
67 | 07_CB | HP5830_07_CB | 2019/11/20 17:16:37 | 57.9084 | 14.9783 | 0.867369 | 127 | 0 | 0 | 82 | 不通过 | 07_GB
68 | 07_CB | HP5830_07_CB | 2019/11/12 19:04:30 | 58.2439 | 14.6847 | 0.855295 | 127 | 0 | 0 | 82 | 不通过
69 | 07_CB | HP5830_07_CB | 2019/11/12 19:03:43 | 81.6109 | 13.1155 | 1.07037 | 191 | 0 | 0 | 99 | 不通过
70 | 07_C7 | HP5830_07_C7 | 2019/11/20 17:09:01 | 58.4573 | 14.6823 | 0.85829 | 663 | 0 | 0 | 13 | 不通过 | 07_GB
71 | 07_C7 | HP5830_07_C7 | 2019/11/20 17:08:20 | 58.9304 | 14.6124 | 0.861117 | 663 | 0 | 0 | 13 | 不通过 | 07_GB
72 | 07_C7 | HP5830_07_C7 | 2019/11/12 19:06:33 | 59.593 | 14.4588 | 0.861643 | 662 | 0 | 0 | 13 | 不通过
73 | 07_C7 | HP5830_07_C7 | 2019/11/12 19:05:58 | 67.9615 | 13.7041 | 0.931352 | 663 | 0 | 0 | 13 | 不通过
74 | 07_C6 | HP5830_07_C6 | 2019/11/20 16:46:45 | 60.1126 | 14.3393 | 0.861972 | 238 | 0 | 0 | 202 | 不通过 | 04_d9
75 | 07_C6 | HP5830_07_C6 | 2019/11/20 16:45:32 | 61.4717 | 14.1206 | 0.868019 | 261 | 0 | 0 | 208 | 不通过 | 04_d9
76 | 07_C6 | HP5830_07_C6 | 2019/11/20 16:44:47 | 75.0586 | 13.0403 | 0.978784 | 262 | 0 | 0 | 209 | 不通过 | 04_d9
77 | 07_C6 | HP5830_07_C6 | 2019/11/12 19:56:00 | 60.5286 | 14.5328 | 0.879651 | 251 | 0 | 0 | 211 | 不通过
78 | 07_C6 | HP5830_07_C6 | 2019/11/12 19:55:11 | 66.0804 | 13.9842 | 0.924081 | 262 | 0 | 0 | 212 | 不通过
79 | 07_C5 | HP5830_07_C5 | 2019/11/20 16:50:44 | 61.6551 | 14.2303 | 0.87737 | 50 | 0 | 0 | 0 | 通过 | 04_d9
80 | 07_C5 | HP5830_07_C5 | 2019/11/20 16:49:53 | 86.5144 | 13.2722 | 1.14823 | 51 | 0 | 0 | 0 | 不通过 | 04_d9
81 | 07_C5 | HP5830_07_C5 | 2019/11/12 19:15:39 | 60.9041 | 14.424 | 0.878482 | 246 | 0 | 0 | 208 | 不通过
82 | 07_C5 | HP5830_07_C5 | 2019/11/12 19:14:59 | 73.7537 | 13.514 | 0.996704 | 247 | 0 | 0 | 208 | 不通过
83 | 07_C5 | HP5830_07_C5 | 2019/11/12 19:14:03 | 62.2181 | 14.1488 | 0.880309 | 50 | 0 | 0 | 0 | 通过
84 | 07_C5 | HP5830_07_C5 | 2019/11/12 19:13:28 | 64.4218 | 13.9757 | 0.900337 | 49 | 0 | 0 | 0 | 通过
85 | 07_C1 | HP5830_07_C1 | 2019/11/20 17:01:11 | 62.4227 | 14.4591 | 0.902574 | 788 | 0 | 0 | 17 | 不通过 | 07_GB
86 | 07_C1 | HP5830_07_C1 | 2019/11/20 17:00:34 | 93.945 | 12.843 | 1.20654 | 849 | 0 | 1 | 49 | 不通过 | 07_GB
87 | 07_C1 | HP5830_07_C1 | 2019/11/12 19:12:13 | 61.8355 | 14.7029 | 0.909162 | 950 | 0 | 1 | 183 | 不通过
88 | 07_C1 | HP5830_07_C1 | 2019/11/12 19:11:38 | 71.6856 | 13.853 | 0.99306 | 809 | 0 | 0 | 19 | 不通过
89 | 07_BG | HP5830_07_BG | 2019/11/20 16:55:27 | 59.0494 | 14.71 | 0.868617 | 150 | 0 | 0 | 10 | 不通过 | 07_GB
90 | 07_BG | HP5830_07_BG | 2019/11/20 16:54:44 | 58.8524 | 14.6837 | 0.864173 | 151 | 0 | 0 | 10 | 不通过 | 07_GB
91 | 07_BG | HP5830_07_BG | 2019/11/12 19:10:38 | 59.3176 | 14.8079 | 0.878372 | 150 | 0 | 0 | 10 | 不通过
92 | 07_BG | HP5830_07_BG | 2019/11/12 19:09:43 | 62.2446 | 14.5668 | 0.906703 | 150 | 0 | 0 | 10 | 不通过
93 | 07_BF | HP5830_07_BF | 2019/11/20 17:03:01 | 58.943 | 14.6413 | 0.863002 | 30 | 0 | 0 | 0 | 通过 | 07_GB
94 | 07_BF | HP5830_07_BF | 2019/11/20 17:02:26 | 62.6443 | 14.174 | 0.887919 | 30 | 0 | 0 | 0 | 通过 | 07_GB
95 | 07_BF | HP5830_07_BF | 2019/11/12 19:08:19 | 59.1103 | 14.7279 | 0.870572 | 30 | 0 | 0 | 0 | 通过
96 | 07_BF | HP5830_07_BF | 2019/11/12 19:07:42 | 68.8812 | 13.7699 | 0.948488 | 30 | 0 | 0 | 0 | 通过
97 | 07_BE | HP5830_07_BE | 2019/11/20 17:28:09 | 60.3431 | 14.486 | 0.874127 | 29 | 0 | 0 | 12 | 不通过 | 07_GB
98 | 07_BE | HP5830_07_BE | 2019/11/20 17:27:28 | 85.6628 | 13.0772 | 1.12023 | 46 | 0 | 0 | 8 | 不通过 | 07_GB
99 | 07_BE | HP5830_07_BE | 2019/11/12 19:18:19 | 57.0864 | 14.7413 | 0.841528 | 29 | 0 | 0 | 12 | 不通过
100 | 07_BE | HP5830_07_BE | 2019/11/12 19:17:45 | 55.8227 | 14.6171 | 0.815968 | 30 | 0 | 0 | 12 | 不通过
101 | 07_BD | HP5830_07_BD | 2019/11/20 17:41:51 | 58.134 | 14.7017 | 0.854669 | 192 | 0 | 0 | 0 | 通过 | 07_8C
102 | 07_BD | HP5830_07_BD | 2019/11/20 17:41:10 | 65.037 | 14.0233 | 0.912035 | 240 | 1 | 0 | 65 | 不通过 | 07_8C
103 | 07_BD | HP5830_07_BD | 2019/11/12 19:21:00 | 56.625 | 14.8506 | 0.840916 | 176 | 0 | 0 | 0 | 通过
104 | 07_BD | HP5830_07_BD | 2019/11/12 19:20:03 | 59.4698 | 14.4836 | 0.861338 | 171 | 0 | 0 | 0 | 通过
105 | 07_BD | HP5830_07_BD | 2019/11/12 19:19:24 | 81.3942 | 13.0766 | 1.06436 | 175 | 0 | 0 | 0 | 不通过
106 | 07_BC | HP5830_07_BC | 2019/11/20 17:43:25 | 61.1639 | 14.5135 | 0.887702 | 7 | 0 | 0 | 0 | 通过 | 07_8C
107 | 07_BC | HP5830_07_BC | 2019/11/12 19:23:20 | 56.811 | 14.7349 | 0.837104 | 93 | 0 | 0 | 0 | 通过
108 | 07_BC | HP5830_07_BC | 2019/11/12 19:22:20 | 67.9443 | 14.0504 | 0.954644 | 87 | 0 | 0 | 0 | 通过
109 | 07_BA | HP5830_07_BA | 2019/11/20 17:26:27 | 59.7244 | 14.738 | 0.880215 | 3 | 0 | 0 | 0 | 通过 | 07_GB
110 | 07_BA | HP5830_07_BA | 2019/11/20 17:25:49 | 74.9675 | 13.7688 | 1.03221 | 4 | 0 | 0 | 0 | 通过 | 07_GB
111 | 07_BA | HP5830_07_BA | 2019/11/12 19:24:54 | 54.9944 | 15.1018 | 0.830517 | 3 | 0 | 0 | 0 | 通过
112 | 07_BA | HP5830_07_BA | 2019/11/12 19:24:19 | 63.2621 | 14.5087 | 0.917848 | 3 | 0 | 0 | 0 | 通过
113 | 07_B7 | HP5830_07_B7 | 2019/11/20 17:47:22 | 61.7675 | 14.3697 | 0.887579 | 10 | 0 | 0 | 0 | 通过 | 07_8C
114 | 07_B7 | HP5830_07_B7 | 2019/11/20 17:46:37 | 79.8007 | 13.1896 | 1.05254 | 12 | 0 | 0 | 0 | 通过 | 07_8C
115 | 07_B7 | HP5830_07_B7 | 2019/11/12 19:26:40 | 60.4269 | 14.2856 | 0.863237 | 10 | 0 | 0 | 0 | 通过
116 | 07_B7 | HP5830_07_B7 | 2019/11/12 19:25:47 | 73.4838 | 13.5506 | 0.995747 | 23 | 0 | 0 | 0 | 通过
117 | 07_B6 | HP5830_07_B6 | 2019/11/20 17:24:48 | 74.9724 | 13.5313 | 1.01447 | 21 | 0 | 0 | 0 | 通过 | 07_GB
118 | 07_B6 | HP5830_07_B6 | 2019/11/12 19:28:36 | 58.0995 | 14.4497 | 0.839519 | 19 | 0 | 0 | 0 | 通过
119 | 07_B6 | HP5830_07_B6 | 2019/11/12 19:27:45 | 74.6717 | 12.8443 | 0.959104 | 21 | 0 | 0 | 0 | 通过
120 | 07_B5 | HP5830_07_B5 | 2019/11/20 17:23:59 | 58.1757 | 14.6062 | 0.849725 | 45 | 0 | 0 | 0 | 通过 | 07_GB
121 | 07_B5 | HP5830_07_B5 | 2019/11/20 17:23:18 | 77.1606 | 12.7763 | 0.985825 | 46 | 0 | 0 | 0 | 通过 | 07_GB
122 | 07_B5 | HP5830_07_B5 | 2019/11/12 19:31:36 | 58.0335 | 14.4677 | 0.83961 | 46 | 0 | 0 | 0 | 通过
123 | 07_B5 | HP5830_07_B5 | 2019/11/12 19:31:01 | 58.0657 | 14.4926 | 0.841522 | 46 | 0 | 0 | 0 | 通过
124 | 07_B5 | HP5830_07_B5 | 2019/11/12 19:30:25 | 60.6559 | 14.2243 | 0.862787 | 46 | 0 | 0 | 0 | 通过
125 | 07_B4 | HP5830_07_B4 | 2019/11/20 17:11:51 | 75.2047 | 13.6422 | 1.02596 | 64 | 0 | 0 | 0 | 通过 | 07_GB
126 | 07_B4 | HP5830_07_B4 | 2019/11/12 19:33:15 | 58.4501 | 14.5912 | 0.852859 | 63 | 0 | 0 | 0 | 通过
127 | 07_B4 | HP5830_07_B4 | 2019/11/12 19:32:31 | 77.9688 | 13.2863 | 1.03591 | 65 | 0 | 0 | 0 | 通过
128 | 07_B0 | HP5830_07_B0 | 2019/11/20 17:22:21 | 57.0094 | 15.3325 | 0.874099 | 41 | 0 | 0 | 0 | 通过 | 07_GB
129 | 07_B0 | HP5830_07_B0 | 2019/11/20 17:21:42 | 56.6987 | 15.3852 | 0.872322 | 43 | 0 | 0 | 0 | 通过 | 07_GB
130 | 07_B0 | HP5830_07_B0 | 2019/11/12 19:34:41 | 60.864 | 14.9581 | 0.910409 | 42 | 0 | 0 | 0 | 通过
131 | 07_B0 | HP5830_07_B0 | 2019/11/12 19:34:08 | 92.9439 | 13.989 | 1.30019 | 1502 | 4 | 1 | 1172 | 不通过
132 | 07_AG | HP5830_07_AG | 2019/11/20 17:10:56 | 57.829 | 15.1447 | 0.875801 | 241 | 0 | 0 | 9 | 不通过 | 07_GB
133 | 07_AG | HP5830_07_AG | 2019/11/20 17:10:11 | 66.7855 | 14.3083 | 0.955591 | 257 | 0 | 0 | 11 | 不通过 | 07_GB
134 | 07_AG | HP5830_07_AG | 2019/11/12 19:36:29 | 56.7079 | 15.3121 | 0.868315 | 243 | 0 | 0 | 9 | 不通过
135 | 07_AG | HP5830_07_AG | 2019/11/12 19:35:46 | 73.0518 | 13.9536 | 1.01934 | 278 | 0 | 0 | 14 | 不通过
136 | 07_A8 | HP5830_07_A8 | 2019/11/20 17:30:15 | 56.3649 | 15.0049 | 0.845747 | 12 | 0 | 0 | 0 | 通过 | 07_GB
137 | 07_A8 | HP5830_07_A8 | 2019/11/20 17:29:14 | 78.6474 | 13.4026 | 1.05408 | 15 | 0 | 0 | 0 | 通过 | 07_GB
138 | 07_A8 | HP5830_07_A8 | 2019/11/12 19:37:57 | 57.7948 | 14.7311 | 0.851384 | 11 | 0 | 0 | 0 | 通过
139 | 07_A8 | HP5830_07_A8 | 2019/11/12 19:37:25 | 74.4547 | 13.7143 | 1.02109 | 21 | 0 | 0 | 0 | 通过
140 | 07_A5 | HP5830_07_A5 | 2019/11/20 14:29:22 | 57.141 | 15.1636 | 0.866464 | 15 | 0 | 0 | 0 | 通过
141 | 07_A5 | HP5830_07_A5 | 2019/11/20 14:27:43 | 59.4189 | 14.9412 | 0.887789 | 15 | 0 | 0 | 0 | 通过
142 | 07_A5 | HP5830_07_A5 | 2019/11/12 19:39:30 | 59.0433 | 14.6726 | 0.866316 | 15 | 0 | 0 | 0 | 通过
143 | 07_A5 | HP5830_07_A5 | 2019/11/12 19:38:57 | 73.6219 | 13.6198 | 1.00272 | 16 | 0 | 0 | 0 | 通过
144 | 07_97 | HP5830_07_97 | 2019/11/20 14:48:17 | 55.4958 | 15.5387 | 0.86233 | 13 | 0 | 0 | 0 | 通过 | 04_d9
145 | 07_97 | HP5830_07_97 | 2019/11/20 14:47:44 | 59.6731 | 15.3369 | 0.915198 | 12 | 0 | 0 | 0 | 通过 | 04_d9
146 | 07_97 | HP5830_07_97 | 2019/11/12 19:49:21 | 58.038 | 14.7064 | 0.853528 | 13 | 0 | 0 | 0 | 通过
147 | 07_97 | HP5830_07_97 | 2019/11/12 19:48:44 | 70.5756 | 13.745 | 0.970059 | 13 | 0 | 0 | 0 | 通过
148 | 07_96 | HP5830_07_96 | 2019/11/20 14:49:51 | 57.2708 | 15.39 | 0.8814 | 102 | 0 | 0 | 31 | 不通过 | 04_d9
149 | 07_96 | HP5830_07_96 | 2019/11/12 19:50:59 | 59.1861 | 15.0182 | 0.888871 | 103 | 0 | 0 | 31 | 不通过
150 | 07_96 | HP5830_07_96 | 2019/11/12 19:50:23 | 67.2508 | 14.1483 | 0.951485 | 104 | 0 | 0 | 31 | 不通过
151 | 07_9H | HP5830_07_9H | 2019/11/20 17:33:26 | 54.8507 | 15.9438 | 0.87453 | 763 | 0 | 0 | 31 | 不通过 | 07_GB
152 | 07_9H | HP5830_07_9H | 2019/11/20 17:32:02 | 74.6626 | 15.327 | 1.14435 | 1424 | 0 | 8 | 1015 | 不通过 | 07_GB
153 | 07_9H | HP5830_07_9H | 2019/11/12 19:41:49 | 54.7695 | 15.8487 | 0.868028 | 766 | 0 | 0 | 26 | 不通过
154 | 07_9H | HP5830_07_9H | 2019/11/12 19:41:14 | 55.838 | 15.7896 | 0.88166 | 766 | 0 | 0 | 28 | 不通过
155 | 07_9H | HP5830_07_9H | 2019/11/12 19:40:35 | 68.5143 | 15.3034 | 1.0485 | 1039 | 0 | 1 | 211 | 不通过
156 | 07_9G | HP5830_07_9G | 2019/11/20 14:25:45 | 53.3883 | 14.8736 | 0.794077 | 2058 | 0 | 11 | 2091 | 不通过
157 | 07_9G | HP5830_07_9G | 2019/11/20 14:24:25 | 55.0118 | 15.0232 | 0.826456 | 2056 | 0 | 11 | 2091 | 不通过
158 | 07_9G | HP5830_07_9G | 2019/11/12 19:43:21 | 57.1142 | 14.4403 | 0.824744 | 2056 | 0 | 11 | 2076 | 不通过
159 | 07_9G | HP5830_07_9G | 2019/11/12 19:42:42 | 84.506 | 13.2818 | 1.12239 | 2064 | 0 | 11 | 2103 | 不通过
160 | 07_9F | HP5830_07_9F | 2019/11/20 14:32:07 | 55.6132 | 15.1666 | 0.843466 | 18 | 0 | 0 | 0 | 通过
161 | 07_9F | HP5830_07_9F | 2019/11/20 14:31:30 | 70.6487 | 13.9791 | 0.987608 | 23 | 0 | 0 | 0 | 通过
162 | 07_9F | HP5830_07_9F | 2019/11/12 19:58:18 | 56.6075 | 14.999 | 0.849055 | 19 | 0 | 0 | 0 | 通过
163 | 07_9F | HP5830_07_9F | 2019/11/12 19:44:22 | 74.1467 | 13.8498 | 1.02692 | 31 | 0 | 0 | 0 | 通过
164 | 07_9B | HP5830_07_9B | 2019/11/20 14:39:15 | 52.5406 | 15.7598 | 0.82803 | 356 | 0 | 0 | 315 | 不通过
165 | 07_9B | HP5830_07_9B | 2019/11/20 14:38:36 | 54.072 | 15.5464 | 0.840623 | 355 | 0 | 0 | 321 | 不通过
166 | 07_9B | HP5830_07_9B | 2019/11/12 19:59:27 | 56.3572 | 15.1197 | 0.852102 | 351 | 0 | 0 | 311 | 不通过
167 | 07_9B | HP5830_07_9B | 2019/11/12 19:45:18 | 78.4221 | 13.6509 | 1.07053 | 423 | 0 | 0 | 335 | 不通过
168 | 07_9A | HP5830_07_9A | 2019/11/20 14:36:48 | 52.96 | 15.5281 | 0.82237 | 25 | 0 | 0 | 0 | 通过
169 | 07_9A | HP5830_07_9A | 2019/11/20 14:33:21 | 72.3159 | 13.9296 | 1.00733 | 27 | 0 | 0 | 0 | 通过
170 | 07_9A | HP5830_07_9A | 2019/11/12 19:47:51 | 53.8193 | 15.3099 | 0.823967 | 25 | 0 | 0 | 0 | 通过
171 | 07_9A | HP5830_07_9A | 2019/11/12 19:47:19 | 59.3422 | 14.8017 | 0.878364 | 26 | 0 | 0 | 0 | 通过