## 批次统计
LWIR非制冷微测辐射探测器X1320EC批次统计报告
| 批次编号 : | 20191106(4)
备注信息 :
序号 | 管壳号 | 器件编号 | 测试时间 | 封装后测试统计结果
|  |  |  | NETD（mK） | 响应率(mV/K) | 平均噪声 | 盲元数（个） | 坏列（条） | 坏行（条） | 坏斑（个） | 测试结果 | 备注
1 | 12_E1 | X1320EC_A2_12_E1 | 2019/11/21 9:12:32 | 8378.84 | 0.0374234 | 0.313564 | 23830 | 163 | 248 | 27471 | 不通过
2 | 12_E1 | X1320EC_A2_12_E1 | 2019/11/21 9:09:44 | 1258.97 | 0.248416 | 0.312749 | 100 | 0 | 0 | 0 | 不通过
3 | 12_E1 | X1320EC_A2_12_E1 | 2019/11/13 8:42:50 | 68.0602 | 13.1323 | 0.893787 | 17 | 0 | 0 | 0 | 通过
4 | 12_E1 | X1320EC_A2_12_E1 | 2019/11/13 8:42:11 | 68.2692 | 13.1368 | 0.896837 | 15 | 0 | 0 | 0 | 通过
5 | 12_DJ | X1320EC_A2_12_DJ | 2019/11/21 10:53:23 | 72.8755 | 12.2361 | 0.891714 | 352 | 0 | 0 | 2 | 不通过
6 | 12_DJ | X1320EC_A2_12_DJ | 2019/11/21 10:51:35 | 73.363 | 12.2381 | 0.897821 | 349 | 0 | 0 | 2 | 不通过
7 | 12_DJ | X1320EC_A2_12_DJ | 2019/11/13 8:44:38 | 68.8648 | 13.6206 | 0.937979 | 332 | 0 | 0 | 2 | 不通过
8 | 12_DJ | X1320EC_A2_12_DJ | 2019/11/13 8:44:03 | 69.5414 | 13.5479 | 0.942138 | 323 | 0 | 0 | 2 | 不通过
9 | 12_DF | X1320EC_A2_12_DF | 2019/11/21 10:37:42 | 69.1399 | 12.314 | 0.85139 | 3 | 0 | 0 | 0 | 通过
10 | 12_DF | X1320EC_A2_12_DF | 2019/11/21 10:36:57 | 68.3295 | 12.6919 | 0.867229 | 3 | 0 | 0 | 0 | 通过
11 | 12_DF | X1320EC_A2_12_DF | 2019/11/13 8:46:37 | 65.7484 | 13.5031 | 0.88781 | 3 | 0 | 0 | 0 | 通过
12 | 12_DF | X1320EC_A2_12_DF | 2019/11/13 8:45:51 | 65.5126 | 13.6313 | 0.893026 | 3 | 0 | 0 | 0 | 通过
13 | 12_D4 | X1320EC_A2_12_D4 | 2019/11/21 10:31:26 | 78.4658 | 11.2815 | 0.885209 | 9 | 0 | 0 | 0 | 通过
14 | 12_D4 | X1320EC_A2_12_D4 | 2019/11/21 10:29:18 | 83.6281 | 11.3468 | 0.948913 | 9 | 0 | 0 | 0 | 不通过
15 | 12_D4 | X1320EC_A2_12_D4 | 2019/11/13 8:48:50 | 73.4833 | 12.4248 | 0.913018 | 9 | 0 | 0 | 0 | 通过
16 | 12_D4 | X1320EC_A2_12_D4 | 2019/11/13 8:48:05 | 71.2777 | 12.4728 | 0.889033 | 9 | 0 | 0 | 0 | 通过
17 | 12_D3 | X1320EC_A2_12_D3 | 2019/11/21 10:27:54 | 76.1027 | 11.775 | 0.89611 | 5 | 0 | 0 | 0 | 通过
18 | 12_D3 | X1320EC_A2_12_D3 | 2019/11/21 10:26:20 | 82.179 | 11.549 | 0.949087 | 5 | 0 | 0 | 0 | 不通过
19 | 12_D3 | X1320EC_A2_12_D3 | 2019/11/13 8:51:13 | 72.1353 | 12.8013 | 0.923427 | 5 | 0 | 0 | 0 | 通过
20 | 12_D3 | X1320EC_A2_12_D3 | 2019/11/13 8:50:18 | 76.5826 | 12.5114 | 0.958153 | 4 | 0 | 0 | 0 | 通过
21 | 12_C3 | X1320EC_A2_12_C3 | 2019/11/21 9:19:33 | 77.7146 | 11.2151 | 0.871578 | 2124 | 0 | 9 | 3764 | 不通过
22 | 12_C3 | X1320EC_A2_12_C3 | 2019/11/21 9:18:52 | 77.7031 | 11.3676 | 0.883301 | 2125 | 0 | 9 | 3764 | 不通过
23 | 12_C3 | X1320EC_A2_12_C3 | 2019/11/13 8:53:07 | 74.5526 | 11.9037 | 0.88745 | 2124 | 0 | 9 | 3764 | 不通过
24 | 12_C3 | X1320EC_A2_12_C3 | 2019/11/13 8:52:27 | 75.1387 | 12.0041 | 0.901969 | 2125 | 0 | 9 | 3768 | 不通过
25 | 12_BJ | X1320EC_A2_12_BJ | 2019/11/21 9:26:30 | 71.3182 | 12.8308 | 0.915068 | 182 | 0 | 1 | 160 | 不通过
26 | 12_BJ | X1320EC_A2_12_BJ | 2019/11/21 9:25:16 | 70.2463 | 13.0949 | 0.919871 | 181 | 0 | 1 | 160 | 不通过
27 | 12_BJ | X1320EC_A2_12_BJ | 2019/11/13 8:56:10 | 67.9445 | 13.7525 | 0.934405 | 186 | 0 | 1 | 160 | 不通过
28 | 12_BJ | X1320EC_A2_12_BJ | 2019/11/13 8:55:31 | 66.824 | 13.8995 | 0.928822 | 183 | 0 | 1 | 160 | 不通过
29 | 12_BJ | X1320EC_A2_12_BJ | 2019/11/13 8:54:27 | 65.6096 | 14.5321 | 0.953447 | 184 | 0 | 1 | 160 | 不通过
30 | 12_BH | X1320EC_A2_12_BH | 2019/11/20 19:46:05 | 69.3212 | 13.2495 | 0.91847 | 136 | 0 | 0 | 4 | 不通过 | 07_92
31 | 12_BH | X1320EC_A2_12_BH | 2019/11/20 19:43:42 | 67.8268 | 13.6445 | 0.925463 | 149 | 0 | 0 | 6 | 不通过 | 07_92
32 | 12_BH | X1320EC_A2_12_BH | 2019/11/13 13:50:57 | 65.2575 | 14.824 | 0.967379 | 203 | 0 | 0 | 15 | 不通过
33 | 12_BH | X1320EC_A2_12_BH | 2019/11/13 8:59:23 | 68.4297 | 13.4352 | 0.919366 | 138 | 0 | 0 | 5 | 不通过
34 | 12_AL | X1320EC_A2_12_AL | 2019/11/21 10:02:15 | 122.377 | 12.3279 | 1.50865 | 6590 | 43 | 29 | 5735 | 不通过
35 | 12_AL | X1320EC_A2_12_AL | 2019/11/21 10:00:31 | 124.247 | 12.4384 | 1.54544 | 6478 | 43 | 23 | 5517 | 不通过
36 | 12_AL | X1320EC_A2_12_AL | 2019/11/21 9:59:02 | 0 | 173.813 | 0 | 40424 | 163 | 248 | 119629 | 不通过
37 | 12_AL | X1320EC_A2_12_AL | 2019/11/13 9:01:01 | 119.959 | 13.0815 | 1.56924 | 6300 | 41 | 21 | 5294 | 不通过
38 | 12_AL | X1320EC_A2_12_AL | 2019/11/13 9:00:22 | 135.691 | 14.6708 | 1.9907 | 5644 | 40 | 5 | 4245 | 不通过
39 | 12_88 | X1320EC_A2_12_88 | 2019/11/21 10:09:19 | 82.1483 | 11.3234 | 0.930197 | 7 | 0 | 0 | 0 | 不通过
40 | 12_88 | X1320EC_A2_12_88 | 2019/11/21 10:07:36 | 78.6226 | 12.0713 | 0.949077 | 6 | 0 | 0 | 0 | 通过
41 | 12_88 | X1320EC_A2_12_88 | 2019/11/13 9:15:17 | 80.0884 | 11.7315 | 0.939558 | 6 | 0 | 0 | 0 | 不通过
42 | 12_88 | X1320EC_A2_12_88 | 2019/11/13 9:14:44 | 77.1952 | 12.3996 | 0.957193 | 7 | 0 | 0 | 0 | 通过
43 | 12_87 | X1320EC_A2_12_87 | 2019/11/20 18:46:59 | 78.9442 | 12.0828 | 0.953868 | 2 | 0 | 0 | 0 | 通过 | 07_92
44 | 12_87 | X1320EC_A2_12_87 | 2019/11/20 18:43:15 | 70.5544 | 14.8187 | 1.04553 | 13 | 0 | 0 | 0 | 通过 | 07_92
45 | 12_87 | X1320EC_A2_12_87 | 2019/11/13 13:54:38 | 77.8582 | 12.4089 | 0.966136 | 1 | 0 | 0 | 0 | 通过
46 | 12_87 | X1320EC_A2_12_87 | 2019/11/13 13:53:53 | 73.8088 | 13.2411 | 0.97731 | 2 | 0 | 0 | 0 | 通过
47 | 12_85 | X1320EC_A2_12_85 | 2019/11/21 9:22:18 | 82.8493 | 11.7398 | 0.972636 | 7 | 0 | 0 | 0 | 不通过
48 | 12_85 | X1320EC_A2_12_85 | 2019/11/21 9:21:25 | 79.2948 | 12.3797 | 0.981643 | 7 | 0 | 0 | 0 | 通过
49 | 12_85 | X1320EC_A2_12_85 | 2019/11/13 9:36:48 | 81.2346 | 12.0528 | 0.979102 | 7 | 0 | 0 | 0 | 不通过
50 | 12_85 | X1320EC_A2_12_85 | 2019/11/13 9:36:01 | 79.3063 | 12.6638 | 1.00432 | 8 | 0 | 0 | 0 | 通过
51 | 12_83 | X1320EC_A2_12_83 | 2019/11/21 10:46:06 | 79.2278 | 12.0302 | 0.953129 | 15 | 0 | 0 | 3 | 不通过
52 | 12_83 | X1320EC_A2_12_83 | 2019/11/21 10:45:06 | 78.0964 | 12.2825 | 0.959221 | 16 | 0 | 0 | 3 | 不通过
53 | 12_83 | X1320EC_A2_12_83 | 2019/11/13 9:34:57 | 77.4787 | 12.5766 | 0.974421 | 15 | 0 | 0 | 3 | 不通过
54 | 12_83 | X1320EC_A2_12_83 | 2019/11/13 9:34:18 | 75.6016 | 13.0665 | 0.987852 | 15 | 0 | 0 | 3 | 不通过
55 | 12_79 | X1320EC_A2_12_79 | 2019/11/20 18:41:55 | 75.8423 | 11.7935 | 0.894449 | 22 | 0 | 0 | 0 | 通过 | 07_92
56 | 12_79 | X1320EC_A2_12_79 | 2019/11/20 18:41:20 | 73.2345 | 12.5845 | 0.921619 | 28 | 0 | 0 | 5 | 不通过 | 07_92
57 | 12_79 | X1320EC_A2_12_79 | 2019/11/13 9:55:54 | 73.805 | 12.1592 | 0.897412 | 24 | 0 | 0 | 0 | 通过
58 | 12_79 | X1320EC_A2_12_79 | 2019/11/13 9:55:19 | 72.1026 | 13.1069 | 0.945044 | 30 | 0 | 0 | 5 | 不通过
59 | 12_78 | X1320EC_A2_12_78 | 2019/11/21 9:35:52 | 77.3597 | 11.4398 | 0.88498 | 15 | 0 | 0 | 3 | 不通过
60 | 12_78 | X1320EC_A2_12_78 | 2019/11/21 9:34:45 | 77.0037 | 11.5097 | 0.88629 | 15 | 0 | 0 | 3 | 不通过
61 | 12_78 | X1320EC_A2_12_78 | 2019/11/21 9:32:34 | 13038.9 | 0.025317 | 0.330106 | 28580 | 163 | 248 | 43074 | 不通过
62 | 12_78 | X1320EC_A2_12_78 | 2019/11/21 9:31:42 | 6962.45 | 0.0478336 | 0.333039 | 21552 | 163 | 248 | 22483 | 不通过
63 | 12_78 | X1320EC_A2_12_78 | 2019/11/21 9:30:55 | 1759.24 | 0.186645 | 0.328353 | 763 | 0 | 0 | 8 | 不通过
64 | 12_78 | X1320EC_A2_12_78 | 2019/11/13 9:58:01 | 74.6206 | 11.966 | 0.892909 | 15 | 0 | 0 | 3 | 不通过
65 | 12_78 | X1320EC_A2_12_78 | 2019/11/13 9:57:24 | 73.5735 | 12.5639 | 0.924369 | 13 | 0 | 0 | 0 | 通过
66 | 12_77 | X1320EC_A2_12_77 | 2019/11/21 9:16:18 | 73.5187 | 11.7879 | 0.866629 | 402 | 0 | 0 | 557 | 不通过
67 | 12_77 | X1320EC_A2_12_77 | 2019/11/21 9:15:34 | 75.0516 | 11.7368 | 0.880863 | 404 | 0 | 0 | 552 | 不通过
68 | 12_77 | X1320EC_A2_12_77 | 2019/11/21 9:14:34 | 5332.71 | 0.104014 | 0.554678 | 9221 | 50 | 77 | 3196 | 不通过
69 | 12_77 | X1320EC_A2_12_77 | 2019/11/21 9:13:45 | 1981.98 | 0.278793 | 0.552561 | 147 | 0 | 0 | 4 | 不通过
70 | 12_77 | X1320EC_A2_12_77 | 2019/11/13 10:00:02 | 74.0849 | 11.9242 | 0.883403 | 414 | 0 | 0 | 573 | 不通过
71 | 12_77 | X1320EC_A2_12_77 | 2019/11/13 9:59:27 | 71.2418 | 12.7367 | 0.907385 | 4060 | 22 | 34 | 3153 | 不通过
72 | 12_8G | X1320EC_A2_12_8G | 2019/11/21 10:12:16 | 75.1149 | 12.518 | 0.940284 | 21 | 0 | 0 | 2 | 不通过
73 | 12_8G | X1320EC_A2_12_8G | 2019/11/21 10:11:08 | 67.7158 | 14.1232 | 0.956361 | 1038 | 0 | 8 | 1911 | 不通过
74 | 12_8G | X1320EC_A2_12_8G | 2019/11/13 9:03:02 | 69.8067 | 13.6328 | 0.951662 | 21 | 0 | 0 | 2 | 不通过
75 | 12_8G | X1320EC_A2_12_8G | 2019/11/13 9:02:27 | 67.7923 | 14.6486 | 0.993059 | 21 | 0 | 0 | 2 | 不通过
76 | 12_8E | X1320EC_A2_12_8E | 2019/11/21 10:48:45 | 76.3231 | 11.8585 | 0.905074 | 8 | 0 | 0 | 0 | 通过
77 | 12_8E | X1320EC_A2_12_8E | 2019/11/21 10:47:56 | 77.9404 | 12.327 | 0.960773 | 8 | 0 | 0 | 0 | 通过
78 | 12_8E | X1320EC_A2_12_8E | 2019/11/13 9:04:59 | 71.7353 | 13.2165 | 0.948086 | 7 | 0 | 0 | 0 | 通过
79 | 12_8E | X1320EC_A2_12_8E | 2019/11/13 9:04:20 | 75.8168 | 13.7407 | 1.04178 | 8 | 0 | 0 | 0 | 通过
80 | 12_8C | X1320EC_A2_12_8C | 2019/11/21 10:41:44 | 71.4947 | 12.4215 | 0.888074 | 10 | 0 | 0 | 0 | 通过
81 | 12_8C | X1320EC_A2_12_8C | 2019/11/21 10:40:27 | 68.2815 | 13.1853 | 0.900311 | 11 | 0 | 0 | 0 | 通过
82 | 12_8C | X1320EC_A2_12_8C | 2019/11/13 9:06:54 | 69.5845 | 13.0127 | 0.905484 | 10 | 0 | 0 | 0 | 通过
83 | 12_8C | X1320EC_A2_12_8C | 2019/11/13 9:06:19 | 66.4981 | 14.7612 | 0.981592 | 12 | 0 | 0 | 0 | 通过
84 | 12_8B | X1320EC_A2_12_8B | 2019/11/21 10:24:56 | 79.0819 | 11.4589 | 0.906188 | 7 | 0 | 0 | 0 | 通过
85 | 12_8B | X1320EC_A2_12_8B | 2019/11/21 10:23:36 | 76.7811 | 12.065 | 0.926363 | 6 | 0 | 0 | 0 | 通过
86 | 12_8B | X1320EC_A2_12_8B | 2019/11/13 9:10:26 | 77.328 | 11.8505 | 0.916375 | 7 | 0 | 0 | 0 | 通过
87 | 12_8B | X1320EC_A2_12_8B | 2019/11/13 9:08:01 | 73.4479 | 12.7542 | 0.936768 | 6 | 0 | 0 | 0 | 通过
88 | 12_8A | X1320EC_A2_12_8A | 2019/11/21 10:19:37 | 79.2016 | 11.5907 | 0.917999 | 12 | 0 | 0 | 0 | 通过
89 | 12_8A | X1320EC_A2_12_8A | 2019/11/21 10:18:38 | 77.2118 | 12.383 | 0.956117 | 11 | 0 | 0 | 0 | 通过
90 | 12_8A | X1320EC_A2_12_8A | 2019/11/13 9:13:31 | 77.9249 | 11.881 | 0.925828 | 11 | 0 | 0 | 0 | 通过
91 | 12_8A | X1320EC_A2_12_8A | 2019/11/13 9:12:58 | 77.4124 | 11.934 | 0.923837 | 11 | 0 | 0 | 0 | 通过
92 | 12_8A | X1320EC_A2_12_8A | 2019/11/13 9:12:23 | 72.7886 | 12.922 | 0.940574 | 11 | 0 | 0 | 0 | 通过
93 | 12_7K | X1320EC_A2_12_7K | 2019/11/21 9:28:32 | 71.1922 | 12.5684 | 0.894773 | 284 | 0 | 0 | 22 | 不通过
94 | 12_7K | X1320EC_A2_12_7K | 2019/11/21 9:27:47 | 74.4131 | 12.9047 | 0.960277 | 287 | 0 | 0 | 23 | 不通过
95 | 12_7K | X1320EC_A2_12_7K | 2019/11/13 9:39:07 | 70.2077 | 12.8219 | 0.900199 | 271 | 0 | 0 | 18 | 不通过
96 | 12_7K | X1320EC_A2_12_7K | 2019/11/13 9:38:06 | 69.57 | 13.228 | 0.920271 | 268 | 0 | 0 | 19 | 不通过
97 | 12_7J | X1320EC_A2_12_7J | 2019/11/21 11:27:11 | 72.4666 | 12.1615 | 0.881304 | 62 | 0 | 0 | 3 | 不通过
98 | 12_7J | X1320EC_A2_12_7J | 2019/11/21 11:25:21 | 72.8071 | 12.4256 | 0.90467 | 61 | 0 | 0 | 3 | 不通过
99 | 12_7J | X1320EC_A2_12_7J | 2019/11/21 9:40:59 | 1442.49 | 0.243576 | 0.351356 | 87 | 0 | 0 | 0 | 不通过
100 | 12_7J | X1320EC_A2_12_7J | 2019/11/13 11:18:12 | 60.5241 | 14.4043 | 0.871805 | 51 | 0 | 0 | 0 | 通过
101 | 12_7J | X1320EC_A2_12_7J | 2019/11/13 11:16:49 | 60.8365 | 14.4105 | 0.876682 | 46 | 0 | 0 | 0 | 通过
102 | 12_7J | X1320EC_A2_12_7J | 2019/11/13 9:42:40 | 71.1172 | 12.5698 | 0.893928 | 59 | 0 | 0 | 3 | 不通过
103 | 12_7J | X1320EC_A2_12_7J | 2019/11/13 9:40:54 | 69.7361 | 13.0191 | 0.907904 | 60 | 0 | 0 | 3 | 不通过
104 | 12_7H | X1320EC_A2_12_7H | 2019/11/21 9:39:17 | 74.8632 | 12.4534 | 0.932302 | 54 | 0 | 0 | 0 | 通过
105 | 12_7H | X1320EC_A2_12_7H | 2019/11/21 9:38:34 | 73.7714 | 12.7009 | 0.936961 | 51 | 0 | 0 | 0 | 通过
106 | 12_7H | X1320EC_A2_12_7H | 2019/11/21 9:37:53 | 69.9915 | 14.1166 | 0.988043 | 57 | 0 | 0 | 0 | 通过
107 | 12_7H | X1320EC_A2_12_7H | 2019/11/13 9:45:43 | 74.6565 | 12.6321 | 0.943066 | 57 | 0 | 0 | 0 | 通过
108 | 12_7H | X1320EC_A2_12_7H | 2019/11/13 9:45:02 | 72.8052 | 13.1292 | 0.955875 | 55 | 0 | 0 | 0 | 通过
109 | 12_7E | X1320EC_A2_12_7E | 2019/11/21 10:05:40 | 76.1026 | 11.8537 | 0.902099 | 3 | 0 | 0 | 0 | 通过
110 | 12_7E | X1320EC_A2_12_7E | 2019/11/21 10:04:20 | 74.6608 | 12.4998 | 0.933242 | 4 | 0 | 0 | 0 | 通过
111 | 12_7E | X1320EC_A2_12_7E | 2019/11/13 9:48:04 | 73.8352 | 12.4211 | 0.917115 | 3 | 0 | 0 | 0 | 通过
112 | 12_7E | X1320EC_A2_12_7E | 2019/11/13 9:47:19 | 72.8429 | 13.2229 | 0.963191 | 11 | 0 | 0 | 0 | 通过
113 | 12_7D | X1320EC_A2_12_7D | 2019/11/21 10:16:19 | 74.3338 | 11.8748 | 0.8827 | 7 | 0 | 0 | 0 | 通过
114 | 12_7D | X1320EC_A2_12_7D | 2019/11/21 10:15:34 | 74.1071 | 11.9308 | 0.884158 | 7 | 0 | 0 | 0 | 通过
115 | 12_7D | X1320EC_A2_12_7D | 2019/11/13 9:49:47 | 74.5313 | 11.9475 | 0.890466 | 7 | 0 | 0 | 0 | 通过
116 | 12_7D | X1320EC_A2_12_7D | 2019/11/13 9:49:10 | 73.5144 | 12.5692 | 0.924014 | 7 | 0 | 0 | 0 | 通过
117 | 12_7C | X1320EC_A2_12_7C | 2019/11/21 10:22:17 | 94.8243 | 9.01813 | 0.855138 | 40340 | 163 | 248 | 118883 | 不通过
118 | 12_7C | X1320EC_A2_12_7C | 2019/11/21 10:21:40 | 94.6596 | 9.15913 | 0.866999 | 40325 | 163 | 248 | 118775 | 不通过
119 | 12_7C | X1320EC_A2_12_7C | 2019/11/13 9:51:58 | 93.0533 | 9.36988 | 0.871898 | 40341 | 163 | 248 | 118875 | 不通过
120 | 12_7C | X1320EC_A2_12_7C | 2019/11/13 9:51:13 | 102.824 | 10.2864 | 1.05768 | 30068 | 163 | 248 | 53957 | 不通过
121 | 12_7A | X1320EC_A2_12_7A | 2019/11/21 10:34:51 | 78.0764 | 11.446 | 0.893666 | 8 | 0 | 0 | 0 | 通过
122 | 12_7A | X1320EC_A2_12_7A | 2019/11/21 10:34:10 | 76.8457 | 11.6667 | 0.896539 | 8 | 0 | 0 | 0 | 通过
123 | 12_7A | X1320EC_A2_12_7A | 2019/11/13 9:54:03 | 75.8498 | 11.9598 | 0.907146 | 8 | 0 | 0 | 0 | 通过
124 | 12_7A | X1320EC_A2_12_7A | 2019/11/13 9:53:22 | 73.5506 | 12.6332 | 0.92918 | 8 | 0 | 0 | 0 | 通过
125 | 08_96 | HP5830_08_96 | 2019/11/20 18:05:55 | 65.2654 | 13.3151 | 0.869012 | 2391 | 0 | 0 | 874 | 不通过 | 07_92
126 | 08_96 | HP5830_08_96 | 2019/11/20 18:04:41 | 66.3622 | 13.74 | 0.911814 | 2286 | 0 | 0 | 770 | 不通过 | 07_92
127 | 08_96 | HP5830_08_96 | 2019/11/13 10:02:09 | 64.3126 | 13.5974 | 0.874487 | 2381 | 0 | 0 | 857 | 不通过
128 | 08_96 | HP5830_08_96 | 2019/11/13 10:01:28 | 68.8797 | 13.5041 | 0.930157 | 2346 | 0 | 0 | 823 | 不通过
129 | 08_95 | HP5830_08_95 | 2019/11/20 18:39:58 | 66.8025 | 14.1045 | 0.942214 | 960 | 0 | 0 | 297 | 不通过 | 07_92
130 | 08_95 | HP5830_08_95 | 2019/11/13 10:04:32 | 64.8451 | 13.8223 | 0.89631 | 1010 | 0 | 0 | 330 | 不通过
131 | 08_95 | HP5830_08_95 | 2019/11/13 10:03:30 | 64.4609 | 14.211 | 0.916051 | 980 | 0 | 0 | 289 | 不通过
132 | 08_89 | HP5830_08_89 | 2019/11/20 18:24:43 | 58.653 | 14.3377 | 0.840948 | 4034 | 2 | 8 | 512 | 不通过 | 07_92
133 | 08_89 | HP5830_08_89 | 2019/11/20 18:20:09 | 67.0029 | 14.2841 | 0.957078 | 4086 | 4 | 10 | 594 | 不通过 | 07_92
134 | 08_89 | HP5830_08_89 | 2019/11/13 10:44:33 | 59.7998 | 14.1845 | 0.848229 | 4037 | 2 | 9 | 517 | 不通过
135 | 08_89 | HP5830_08_89 | 2019/11/13 10:43:50 | 68.4385 | 13.8737 | 0.949493 | 4038 | 2 | 9 | 516 | 不通过
136 | 08_88 | HP5830_08_88 | 2019/11/20 18:26:15 | 63.5816 | 14.391 | 0.915003 | 481 | 0 | 0 | 0 | 不通过 | 07_92
137 | 08_88 | HP5830_08_88 | 2019/11/20 18:25:34 | 72.8353 | 14.3211 | 1.04308 | 658 | 0 | 0 | 59 | 不通过 | 07_92
138 | 08_88 | HP5830_08_88 | 2019/11/13 10:46:25 | 59.8214 | 14.3605 | 0.859062 | 481 | 0 | 0 | 0 | 不通过
139 | 08_88 | HP5830_08_88 | 2019/11/13 10:45:34 | 61.6894 | 14.708 | 0.907328 | 485 | 0 | 0 | 0 | 不通过
140 | 08_87 | HP5830_08_87 | 2019/11/20 15:24:16 | 63.2526 | 13.9131 | 0.880041 | 2519 | 0 | 0 | 149 | 不通过 | 04_d9
141 | 08_87 | HP5830_08_87 | 2019/11/20 15:23:15 | 76.0642 | 14.1481 | 1.07617 | 2701 | 0 | 1 | 254 | 不通过 | 04_d9
142 | 08_87 | HP5830_08_87 | 2019/11/13 10:49:44 | 63.3061 | 13.7245 | 0.868842 | 2526 | 0 | 0 | 149 | 不通过
143 | 08_87 | HP5830_08_87 | 2019/11/13 10:48:24 | 63.4036 | 13.9903 | 0.887033 | 2526 | 0 | 0 | 149 | 不通过
144 | 08_85 | HP5830_08_85 | 2019/11/20 18:01:14 | 63.4729 | 14.0699 | 0.893059 | 2619 | 0 | 0 | 156 | 不通过 | 07_92
145 | 08_85 | HP5830_08_85 | 2019/11/20 18:00:40 | 71.9079 | 14.2153 | 1.02219 | 2619 | 0 | 0 | 156 | 不通过 | 07_92
146 | 08_85 | HP5830_08_85 | 2019/11/13 10:52:11 | 63.8052 | 13.9825 | 0.892155 | 2619 | 0 | 0 | 156 | 不通过
147 | 08_85 | HP5830_08_85 | 2019/11/13 10:51:22 | 64.3073 | 14.1288 | 0.908585 | 2620 | 0 | 0 | 156 | 不通过
148 | 08_8K | HP5830_08_8K | 2019/11/20 18:38:20 | 61.5516 | 14.3591 | 0.883823 | 674 | 0 | 0 | 38 | 不通过 | 07_92
149 | 08_8K | HP5830_08_8K | 2019/11/20 18:37:14 | 68.8736 | 14.5849 | 1.00451 | 729 | 0 | 0 | 62 | 不通过 | 07_92
150 | 08_8K | HP5830_08_8K | 2019/11/13 10:06:28 | 61.1455 | 14.5847 | 0.89179 | 672 | 0 | 0 | 38 | 不通过
151 | 08_8K | HP5830_08_8K | 2019/11/13 10:05:50 | 63.1753 | 14.7847 | 0.934027 | 671 | 0 | 0 | 38 | 不通过
152 | 08_8I | HP5830_08_8I | 2019/11/20 18:34:34 | 61.6945 | 14.1586 | 0.873505 | 260 | 0 | 0 | 52 | 不通过 | 07_92
153 | 08_8I | HP5830_08_8I | 2019/11/20 18:33:41 | 61.1377 | 14.2571 | 0.871648 | 260 | 0 | 0 | 52 | 不通过 | 07_92
154 | 08_8I | HP5830_08_8I | 2019/11/20 18:31:12 | 64.0772 | 14.1956 | 0.909618 | 250 | 0 | 0 | 44 | 不通过 | 07_92
155 | 08_8I | HP5830_08_8I | 2019/11/13 10:09:00 | 60.7537 | 14.4291 | 0.876623 | 262 | 0 | 0 | 55 | 不通过
156 | 08_8I | HP5830_08_8I | 2019/11/13 10:07:52 | 63.1019 | 14.6868 | 0.926765 | 252 | 0 | 0 | 45 | 不通过
157 | 08_8H | HP5830_08_8H | 2019/11/20 18:27:29 | 70.212 | 14.024 | 0.984651 | 64 | 0 | 0 | 2 | 不通过 | 07_92
158 | 08_8H | HP5830_08_8H | 2019/11/13 10:11:17 | 60.7651 | 14.4772 | 0.879706 | 37 | 0 | 0 | 2 | 不通过
159 | 08_8H | HP5830_08_8H | 2019/11/13 10:10:32 | 61.9034 | 14.6683 | 0.908016 | 37 | 0 | 0 | 2 | 不通过
160 | 08_8F | HP5830_08_8F | 2019/11/20 14:55:53 | 59.6834 | 15.0656 | 0.899164 | 261 | 0 | 0 | 44 | 不通过 | 04_d9
161 | 08_8F | HP5830_08_8F | 2019/11/20 14:55:14 | 60.6859 | 15.3527 | 0.931693 | 259 | 0 | 0 | 44 | 不通过 | 04_d9
162 | 08_8F | HP5830_08_8F | 2019/11/13 10:37:43 | 60.5335 | 14.4677 | 0.875783 | 261 | 0 | 0 | 44 | 不通过
163 | 08_8F | HP5830_08_8F | 2019/11/13 10:36:30 | 63.6402 | 14.6653 | 0.933302 | 264 | 0 | 0 | 47 | 不通过
164 | 08_8E | HP5830_08_8E | 2019/11/20 17:58:14 | 56.7459 | 15.2513 | 0.865447 | 49 | 0 | 0 | 0 | 通过 | 07_92
165 | 08_8E | HP5830_08_8E | 2019/11/20 17:57:11 | 87.8557 | 14.684 | 1.29007 | 3118 | 21 | 39 | 5290 | 不通过 | 07_92
166 | 08_8E | HP5830_08_8E | 2019/11/13 10:39:48 | 58.3593 | 15.0676 | 0.879334 | 51 | 0 | 0 | 1 | 不通过
167 | 08_8E | HP5830_08_8E | 2019/11/13 10:39:11 | 77.1097 | 14.6149 | 1.12695 | 1107 | 3 | 0 | 1331 | 不通过
168 | 08_8A | HP5830_08_8A | 2019/11/20 18:18:54 | 56.6075 | 15.0268 | 0.850629 | 28 | 0 | 0 | 0 | 通过 | 07_92
169 | 08_8A | HP5830_08_8A | 2019/11/20 18:17:59 | 58.4813 | 15.166 | 0.886927 | 34 | 0 | 0 | 0 | 通过 | 07_92
170 | 08_8A | HP5830_08_8A | 2019/11/13 10:42:06 | 56.9772 | 14.9344 | 0.850918 | 28 | 0 | 0 | 0 | 通过
171 | 08_8A | HP5830_08_8A | 2019/11/13 10:41:28 | 61.8839 | 15.1562 | 0.937922 | 207 | 0 | 0 | 91 | 不通过
172 | 08_7J | HP5830_08_7J | 2019/11/21 8:56:56 | 58.0827 | 15.7848 | 0.916823 | 46 | 0 | 0 | 0 | 通过
173 | 08_7J | HP5830_08_7J | 2019/11/21 8:56:16 | 58.0757 | 15.8276 | 0.919201 | 49 | 0 | 0 | 0 | 通过
174 | 08_7J | HP5830_08_7J | 2019/11/13 13:49:11 | 60.3238 | 14.5698 | 0.878908 | 48 | 0 | 0 | 0 | 通过
175 | 08_7J | HP5830_08_7J | 2019/11/13 13:47:27 | 60.7157 | 14.6882 | 0.891801 | 38 | 0 | 0 | 0 | 通过
176 | 08_7J | HP5830_08_7J | 2019/11/13 11:14:30 | 1354.73 | 0.645563 | 0.874564 | 11066 | 95 | 71 | 18318 | 不通过
177 | 08_7J | HP5830_08_7J | 2019/11/13 11:13:20 | 1298.09 | 0.688679 | 0.893965 | 15680 | 163 | 142 | 26665 | 不通过
178 | 08_7J | HP5830_08_7J | 2019/11/13 10:54:08 | -19.6377 | -34.4648 | 0.67681 | 34740 | 163 | 247 | 85720 | 不通过
179 | 08_7J | HP5830_08_7J | 2019/11/13 10:53:32 | -20.7971 | -34.7089 | 0.721843 | 34744 | 163 | 247 | 85690 | 不通过
180 | 08_7I | HP5830_08_7I | 2019/11/20 17:55:00 | 65.9796 | 13.6058 | 0.897702 | 904 | 1 | 0 | 141 | 不通过 | 07_92
181 | 08_7I | HP5830_08_7I | 2019/11/20 17:53:57 | 69.0878 | 14.1747 | 0.979296 | 840 | 1 | 0 | 1 | 不通过 | 07_92
182 | 08_7I | HP5830_08_7I | 2019/11/13 10:56:34 | 66.1624 | 13.4894 | 0.892491 | 789 | 0 | 0 | 1 | 不通过
183 | 08_7I | HP5830_08_7I | 2019/11/13 10:55:14 | 69.385 | 14.0927 | 0.977824 | 821 | 0 | 0 | 3 | 不通过
184 | 08_7H | HP5830_08_7H | 2019/11/20 17:50:34 | 60.3573 | 14.4744 | 0.873635 | 852 | 0 | 0 | 7 | 不通过 | 07_92
185 | 08_7H | HP5830_08_7H | 2019/11/20 17:49:55 | 61.5894 | 14.2229 | 0.875983 | 852 | 0 | 0 | 7 | 不通过 | 07_92
186 | 08_7H | HP5830_08_7H | 2019/11/13 10:59:40 | 60.8932 | 14.3499 | 0.873812 | 853 | 0 | 0 | 7 | 不通过
187 | 08_7H | HP5830_08_7H | 2019/11/13 10:58:52 | 61.933 | 14.3653 | 0.889684 | 852 | 0 | 0 | 7 | 不通过
188 | 08_7G | HP5830_08_7G | 2019/11/20 15:21:49 | 61.7922 | 14.5929 | 0.901729 | 666 | 0 | 0 | 2 | 不通过 | 04_d9
189 | 08_7G | HP5830_08_7G | 2019/11/20 15:21:18 | 62.595 | 14.6789 | 0.918826 | 666 | 0 | 0 | 2 | 不通过 | 04_d9
190 | 08_7G | HP5830_08_7G | 2019/11/13 11:01:38 | 62.3216 | 14.4754 | 0.902133 | 667 | 0 | 0 | 2 | 不通过
191 | 08_7G | HP5830_08_7G | 2019/11/13 11:01:01 | 67.3444 | 14.8467 | 0.999845 | 743 | 0 | 0 | 8 | 不通过
192 | 08_6J | HP5830_08_6J | 2019/11/20 18:03:11 | 63.5456 | 13.8249 | 0.878513 | 905 | 0 | 0 | 16 | 不通过 | 07_92
193 | 08_6J | HP5830_08_6J | 2019/11/20 18:02:18 | 94.4856 | 13.1932 | 1.24656 | 1634 | 0 | 5 | 379 | 不通过 | 07_92
194 | 08_6J | HP5830_08_6J | 2019/11/13 11:03:47 | 64.6178 | 13.4842 | 0.87132 | 905 | 0 | 0 | 16 | 不通过
195 | 08_6J | HP5830_08_6J | 2019/11/13 11:02:50 | 69.6411 | 13.5953 | 0.94679 | 902 | 0 | 0 | 16 | 不通过
196 | 08_6H | HP5830_08_6H | 2019/11/20 18:08:08 | 60.5625 | 14.5988 | 0.88414 | 3619 | 16 | 0 | 875 | 不通过 | 07_92
197 | 08_6H | HP5830_08_6H | 2019/11/20 18:07:27 | 74.9251 | 14.2674 | 1.06898 | 4123 | 17 | 0 | 2216 | 不通过 | 07_92
198 | 08_6H | HP5830_08_6H | 2019/11/13 11:05:52 | 60.0453 | 14.5412 | 0.873129 | 3620 | 16 | 0 | 875 | 不通过
199 | 08_6H | HP5830_08_6H | 2019/11/13 11:05:17 | 61.7143 | 14.6467 | 0.903908 | 3620 | 16 | 0 | 880 | 不通过
200 | 08_6E | HP5830_08_6E | 2019/11/20 18:12:23 | 65.1025 | 13.5474 | 0.881969 | 6529 | 37 | 14 | 1654 | 不通过 | 07_92
201 | 08_6E | HP5830_08_6E | 2019/11/20 18:11:36 | 83.0717 | 13.5085 | 1.12218 | 6797 | 44 | 27 | 2009 | 不通过 | 07_92
202 | 08_6E | HP5830_08_6E | 2019/11/13 11:08:05 | 65.1409 | 13.3275 | 0.868163 | 6529 | 37 | 14 | 1654 | 不通过
203 | 08_6E | HP5830_08_6E | 2019/11/13 11:07:20 | 69.0546 | 13.6697 | 0.943957 | 6532 | 37 | 15 | 1654 | 不通过
204 | 08_5I | HP5830_08_5I | 2019/11/20 18:14:59 | 60.1959 | 14.6332 | 0.880859 | 1176 | 0 | 0 | 8 | 不通过 | 07_92
205 | 08_5I | HP5830_08_5I | 2019/11/20 18:14:05 | 69.7795 | 15.22 | 1.06204 | 1185 | 0 | 0 | 8 | 不通过 | 07_92
206 | 08_5I | HP5830_08_5I | 2019/11/13 11:10:06 | 60.5714 | 14.758 | 0.89391 | 1175 | 0 | 0 | 8 | 不通过
207 | 08_5I | HP5830_08_5I | 2019/11/13 11:09:27 | 75.1609 | 15.272 | 1.14786 | 1213 | 0 | 0 | 9 | 不通过